## I-V Characteristic (mA-mm)
VDS (V) | VGS = -0.300 V | VGS = 0.100 V | VGS = 0.500 V | VGS = 0.900 V
0 | -2.1448e-05 | -0.5213 | -1.0552 | -5.363
0.01 | 0.0007905 | 7.77 | 15.883 | 12.963
0.02 | 0.001388 | 15.538 | 32.627 | 30.942
0.03 | 0.0018392 | 22.726 | 49.648 | 49.378
0.04 | 0.002187 | 29.396 | 66.14 | 67.35
0.05 | 0.0024493 | 35.401 | 82.87 | 85.55
0.06 | 0.0026681 | 40.846 | 99.18 | 103.19
0.07 | 0.0028635 | 45.811 | 115.36 | 120.98
0.08 | 0.0030218 | 50.18 | 131.36 | 138.52
0.09 | 0.0031719 | 54.073 | 147.09 | 155.85
0.1 | 0.0033014 | 57.44 | 163.03 | 173.43
0.11 | 0.003435 | 60.49 | 178.39 | 190.4
0.12 | 0.0035564 | 63.23 | 193.49 | 207.46
0.13 | 0.0036748 | 65.61 | 208.49 | 224.19
0.14 | 0.0038124 | 67.66 | 223 | 240.75
0.15 | 0.0039293 | 69.62 | 237.61 | 257.26
0.16 | 0.0040624 | 71.33 | 251.55 | 273.39
0.17 | 0.004188 | 72.85 | 265.25 | 289.28
0.18 | 0.0043209 | 74.21 | 278.65 | 304.91
0.19 | 0.0044628 | 75.48 | 292.01 | 320.74
0.2 | 0.0045818 | 76.76 | 304.66 | 335.83
0.21 | 0.0047287 | 77.81 | 316.98 | 350.71
0.22 | 0.0048636 | 79 | 329.01 | 365.41
0.23 | 0.005011 | 80.21 | 340.73 | 379.85
0.24 | 0.0051758 | 81.37 | 352.04 | 394.25
0.25 | 0.0053295 | 82.55 | 362.79 | 408.02
0.26 | 0.005501 | 83.9 | 373.24 | 421.6
0.27 | 0.0056519 | 85.27 | 383.37 | 435.07
0.28 | 0.005674 | 86.55 | 393 | 447.99
0.29 | 0.005862 | 88.03 | 402.43 | 460.88
0.3 | 0.006081 | 89.17 | 411.31 | 473.28
0.31 | 0.006245 | 90.54 | 419.92 | 485.53
0.32 | 0.006438 | 91.76 | 428.14 | 497.26
0.33 | 0.006655 | 92.94 | 436.12 | 509.05
0.34 | 0.006832 | 94.17 | 443.63 | 520.19
0.35 | 0.007047 | 95.21 | 450.82 | 531.06
0.36 | 0.007267 | 96.39 | 457.7 | 541.68
0.37 | 0.007486 | 97.49 | 464.31 | 551.96
0.38 | 0.00768 | 98.64 | 470.59 | 562.05
0.39 | 0.007923 | 99.68 | 476.53 | 571.5
0.4 | 0.008171 | 100.78 | 482.3 | 581
0.41 | 0.008438 | 101.92 | 487.78 | 589.7
0.42 | 0.008662 | 102.98 | 492.98 | 598.3
0.43 | 0.008959 | 104.14 | 497.91 | 606.7
0.44 | 0.009241 | 105.11 | 502.78 | 614.3
0.45 | 0.009497 | 106.21 | 507.4 | 622.3
0.46 | 0.009809 | 107.47 | 511.81 | 629.4
0.47 | 0.010127 | 108.49 | 516.11 | 636.5
0.48 | 0.010469 | 109.66 | 520.24 | 643.3
0.49 | 0.010809 | 110.68 | 524.23 | 649.7
0.5 | 0.011182 | 111.85 | 528.11 | 655.9
0.51 | 0.011565 | 113.06 | 531.84 | 661.7
0.52 | 0.011956 | 114.2 | 535.49 | 667.4
0.53 | 0.012415 | 115.25 | 539.01 | 672.7
0.54 | 0.01292 | 116.53 | 542.45 | 677.7
0.55 | 0.013322 | 117.71 | 545.77 | 682.4
0.56 | 0.013817 | 118.95 | 549.05 | 687
0.57 | 0.014368 | 120.19 | 552.09 | 691.4
0.58 | 0.014911 | 121.27 | 555.18 | 695.5
0.59 | 0.015511 | 122.6 | 558.14 | 699.2
0.6 | 0.016083 | 123.91 | 560.98 | 702.7
0.61 | 0.01672 | 125.14 | 563.78 | 706.1
0.62 | 0.017321 | 126.47 | 566.42 | 709.3
0.63 | 0.017907 | 127.65 | 569.02 | 712
0.64 | 0.018621 | 128.99 | 571.3 | 714.6
0.65 | 0.019308 | 130.23 | 573.9 | 717.2
0.66 | 0.019973 | 131.6 | 575.9 | 719.4
0.67 | 0.020647 | 132.88 | 578.2 | 721.5
0.68 | 0.021495 | 134.06 | 580.5 | 723.6
0.69 | 0.022195 | 135.45 | 582.3 | 725.1
0.7 | 0.022986 | 136.78 | 584.4 | 726.9
0.71 | 0.023652 | 138.07 | 586.4 | 728.3
0.72 | 0.024494 | 139.35 | 588.2 | 729.7
0.73 | 0.025312 | 140.67 | 589.8 | 730.9
0.74 | 0.026146 | 142 | 591.6 | 731.9
0.75 | 0.027047 | 143.34 | 593.4 | 732.9
0.76 | 0.02804 | 144.75 | 595 | 733.9
0.77 | 0.028857 | 145.81 | 596.8 | 734.7
0.78 | 0.029668 | 147.27 | 598 | 735.5
0.79 | 0.030747 | 148.66 | 599.4 | 736.3
0.8 | 0.031642 | 149.98 | 601 | 737.3
0.81 | 0.032724 | 151.4 | 602.2 | 737.9
0.82 | 0.033542 | 152.66 | 603.7 | 738.3
0.83 | 0.03472 | 154.04 | 604.8 | 738.7
0.84 | 0.035736 | 155.38 | 605.8 | 739.3
0.85 | 0.036606 | 156.81 | 607.2 | 739.7
0.86 | 0.037838 | 158.19 | 608.4 | 740.2
0.87 | 0.038938 | 159.62 | 609.4 | 740.5
0.88 | 0.040095 | 161 | 610.6 | 741.1
0.89 | 0.041194 | 162.5 | 611.8 | 741.3
0.9 | 0.042282 | 163.85 | 613 | 741.5
0.91 | 0.043468 | 165.19 | 613.9 | 741.9
0.92 | 0.044601 | 166.73 | 615 | 742.5
0.93 | 0.045906 | 168.16 | 616.3 | 742.5
0.94 | 0.047183 | 169.68 | 617 | 742.7
0.95 | 0.048362 | 171.2 | 618.1 | 743.1
0.96 | 0.049405 | 172.48 | 619 | 743.4
0.97 | 0.050835 | 174.01 | 619.9 | 743.5
0.98 | 0.052223 | 175.57 | 621.3 | 744.1
0.99 | 0.053758 | 177.01 | 622.2 | 744.3
1 | 0.054892 | 178.44 | 623.3 | 744.3