## I-V Characteristic (mA-mm)
VDS (V) | VGS = -0.300 V | VGS = 0.100 V | VGS = 0.500 V | VGS = 0.900 V
0 | -2.689e-05 | -0.564 | -1.0976 | -5.355
0.01 | 0.0008135 | 7.836 | 16.14 | 13.053
0.02 | 0.0014321 | 15.692 | 32.833 | 31.27
0.03 | 0.001895 | 22.863 | 49.541 | 49.345
0.04 | 0.0022513 | 29.61 | 66.54 | 67.62
0.05 | 0.0025298 | 35.646 | 82.94 | 85.61
0.06 | 0.0027544 | 41.114 | 99.24 | 103.35
0.07 | 0.0029444 | 46.172 | 115.69 | 121.38
0.08 | 0.0031097 | 50.57 | 132.02 | 139.11
0.09 | 0.0032554 | 54.478 | 147.65 | 156.55
0.1 | 0.003401 | 57.89 | 163.33 | 173.69
0.11 | 0.0035246 | 61.02 | 179.12 | 191.14
0.12 | 0.0036456 | 63.68 | 194.24 | 208.45
0.13 | 0.0037889 | 66.22 | 209.18 | 224.95
0.14 | 0.0039153 | 68.34 | 224 | 241.56
0.15 | 0.0040442 | 70.31 | 238.43 | 258.22
0.16 | 0.0041729 | 71.97 | 252.47 | 274.15
0.17 | 0.0043184 | 73.58 | 266.48 | 290.32
0.18 | 0.0044495 | 75.02 | 279.84 | 305.95
0.19 | 0.0045743 | 76.3 | 293.11 | 321.66
0.2 | 0.0047233 | 77.57 | 305.81 | 336.9
0.21 | 0.004874 | 78.74 | 318.32 | 351.88
0.22 | 0.0050267 | 79.9 | 330.6 | 366.85
0.23 | 0.0051688 | 81.11 | 342.19 | 381.38
0.24 | 0.0053285 | 82.38 | 353.52 | 395.41
0.25 | 0.0054994 | 83.71 | 364.58 | 409.49
0.26 | 0.0056449 | 84.99 | 375.02 | 423.37
0.27 | 0.005685 | 86.47 | 385.28 | 436.64
0.28 | 0.005872 | 87.7 | 395.12 | 449.79
0.29 | 0.006066 | 89.13 | 404.51 | 462.68
0.3 | 0.006246 | 90.44 | 413.48 | 475.02
0.31 | 0.006448 | 91.82 | 422.32 | 487.53
0.32 | 0.006654 | 93 | 430.6 | 499.34
0.33 | 0.006861 | 94.23 | 438.67 | 511
0.34 | 0.007065 | 95.45 | 446.22 | 522.27
0.35 | 0.00729 | 96.61 | 453.53 | 533.06
0.36 | 0.007507 | 97.8 | 460.68 | 544.03
0.37 | 0.007703 | 98.84 | 467.26 | 554.32
0.38 | 0.007965 | 100.07 | 473.52 | 564.24
0.39 | 0.008187 | 101.1 | 479.6 | 573.5
0.4 | 0.008453 | 102.32 | 485.47 | 583.2
0.41 | 0.008691 | 103.38 | 491.03 | 592.4
0.42 | 0.00897 | 104.42 | 496.2 | 601
0.43 | 0.00921 | 105.65 | 501.25 | 609.2
0.44 | 0.009496 | 106.74 | 506.16 | 617.4
0.45 | 0.009796 | 107.89 | 510.77 | 624.9
0.46 | 0.010137 | 109.05 | 515.14 | 632.7
0.47 | 0.010463 | 110.09 | 519.46 | 639.6
0.48 | 0.010781 | 111.24 | 523.7 | 646.4
0.49 | 0.011172 | 112.4 | 527.66 | 652.9
0.5 | 0.011586 | 113.53 | 531.48 | 659.2
0.51 | 0.011998 | 114.76 | 535.21 | 664.9
0.52 | 0.012444 | 115.87 | 538.9 | 670.6
0.53 | 0.012906 | 117.11 | 542.45 | 676
0.54 | 0.013401 | 118.28 | 545.88 | 680.8
0.55 | 0.01386 | 119.55 | 549.11 | 685.9
0.56 | 0.014403 | 120.66 | 552.42 | 690.4
0.57 | 0.014999 | 121.86 | 555.57 | 694.8
0.58 | 0.015547 | 123.22 | 558.59 | 698.8
0.59 | 0.016108 | 124.42 | 561.55 | 702.6
0.6 | 0.016768 | 125.83 | 564.4 | 706.1
0.61 | 0.017437 | 126.91 | 567.25 | 709.6
0.62 | 0.018112 | 128.27 | 569.91 | 712.8
0.63 | 0.018757 | 129.53 | 572.3 | 715.7
0.64 | 0.019452 | 130.8 | 575 | 718.5
0.65 | 0.020231 | 132.22 | 577.3 | 720.8
0.66 | 0.020927 | 133.37 | 579.4 | 723
0.67 | 0.021696 | 134.77 | 581.8 | 725.3
0.68 | 0.02246 | 136.05 | 584.2 | 726.9
0.69 | 0.023317 | 137.39 | 586.2 | 728.7
0.7 | 0.024022 | 138.6 | 588 | 730.6
0.71 | 0.02491 | 139.89 | 589.8 | 731.9
0.72 | 0.025731 | 141.23 | 591.8 | 733.3
0.73 | 0.026629 | 142.6 | 593.8 | 734.9
0.74 | 0.027528 | 143.94 | 595.4 | 735.5
0.75 | 0.028463 | 145.14 | 597.2 | 736.5
0.76 | 0.029489 | 146.57 | 598.3 | 737.5
0.77 | 0.030265 | 147.88 | 600.1 | 738.6
0.78 | 0.031325 | 149.22 | 601.5 | 739.5
0.79 | 0.032378 | 150.67 | 603 | 740
0.8 | 0.033334 | 151.92 | 604.4 | 740.9
0.81 | 0.034345 | 153.36 | 605.8 | 741.1
0.82 | 0.035408 | 154.73 | 607.1 | 741.9
0.83 | 0.036478 | 156.07 | 608.5 | 742.5
0.84 | 0.037459 | 157.47 | 609.4 | 742.8
0.85 | 0.038723 | 158.84 | 610.6 | 743.4
0.86 | 0.04 | 160.27 | 612.1 | 743.7
0.87 | 0.041084 | 161.78 | 613.1 | 744.2
0.88 | 0.042129 | 163.11 | 614.2 | 744.7
0.89 | 0.043507 | 164.47 | 615.4 | 745
0.9 | 0.044731 | 165.99 | 616.3 | 745.1
0.91 | 0.046121 | 167.41 | 617.4 | 745.9
0.92 | 0.047197 | 168.92 | 618.6 | 745.9
0.93 | 0.048578 | 170.46 | 619.7 | 746.3
0.94 | 0.049929 | 171.75 | 620.6 | 746.3
0.95 | 0.051228 | 173.34 | 621.6 | 746.7
0.96 | 0.05268 | 174.81 | 622.9 | 746.9
0.97 | 0.054129 | 176.27 | 623.8 | 747.1
0.98 | 0.055644 | 177.69 | 624.9 | 747.5
0.99 | 0.056888 | 179.16 | 625.9 | 747.5
1 | 0.05834 | 180.7 | 626.8 | 747.6