## I-V Characteristic (mA-mm)
VDS (V) | VGS = -0.300 V | VGS = 0.100 V | VGS = 0.500 V | VGS = 0.900 V
0 | -2.87e-05 | -0.523 | -1.0429 | -5.308
0.01 | 0.0008588 | 7.843 | 15.907 | 12.971
0.02 | 0.0015183 | 15.652 | 32.516 | 30.953
0.03 | 0.0020082 | 22.836 | 49.485 | 49.261
0.04 | 0.0023849 | 29.644 | 65.97 | 67.16
0.05 | 0.0026823 | 35.692 | 82.7 | 85.37
0.06 | 0.002922 | 41.19 | 98.91 | 102.97
0.07 | 0.0031288 | 46.162 | 115.24 | 120.66
0.08 | 0.0033106 | 50.611 | 131.15 | 138.21
0.09 | 0.0034621 | 54.563 | 146.87 | 155.6
0.1 | 0.0036137 | 57.93 | 162.73 | 172.93
0.11 | 0.003758 | 61.13 | 178.17 | 190.06
0.12 | 0.0038938 | 63.81 | 193.25 | 206.97
0.13 | 0.0040345 | 66.26 | 208.26 | 223.74
0.14 | 0.0041691 | 68.44 | 222.94 | 240.35
0.15 | 0.0043088 | 70.42 | 237.34 | 256.74
0.16 | 0.0044488 | 72.13 | 251.35 | 272.89
0.17 | 0.0045946 | 73.71 | 265.14 | 288.64
0.18 | 0.0047377 | 75.2 | 278.52 | 304.25
0.19 | 0.0048722 | 76.48 | 291.88 | 320.18
0.2 | 0.0050301 | 77.72 | 304.58 | 335.17
0.21 | 0.0051846 | 78.93 | 316.97 | 350.01
0.22 | 0.0053418 | 80.11 | 328.99 | 364.76
0.23 | 0.0055065 | 81.35 | 340.67 | 379.23
0.24 | 0.0056872 | 82.62 | 352.18 | 393.5
0.25 | 0.005743 | 83.82 | 362.92 | 407.24
0.26 | 0.005937 | 85.13 | 373.41 | 420.94
0.27 | 0.006145 | 86.65 | 383.72 | 434.31
0.28 | 0.006341 | 87.97 | 393.34 | 447.42
0.29 | 0.006554 | 89.39 | 402.75 | 460.22
0.3 | 0.006744 | 90.58 | 411.78 | 472.7
0.31 | 0.006972 | 91.92 | 420.51 | 484.89
0.32 | 0.007179 | 93.17 | 428.74 | 496.73
0.33 | 0.007403 | 94.41 | 436.79 | 508.59
0.34 | 0.007621 | 95.49 | 444.39 | 519.73
0.35 | 0.007836 | 96.79 | 451.64 | 530.52
0.36 | 0.008062 | 97.89 | 458.59 | 541.31
0.37 | 0.008283 | 99.07 | 465.21 | 551.53
0.38 | 0.008553 | 100.18 | 471.59 | 561.68
0.39 | 0.0088 | 101.24 | 477.63 | 570.9
0.4 | 0.009084 | 102.34 | 483.42 | 580.3
0.41 | 0.00933 | 103.51 | 488.94 | 589.5
0.42 | 0.009635 | 104.62 | 494.23 | 598.2
0.43 | 0.00993 | 105.83 | 499.27 | 606.6
0.44 | 0.010238 | 106.79 | 504.17 | 614.7
0.45 | 0.010522 | 108.01 | 508.77 | 622.3
0.46 | 0.010869 | 109.11 | 513.22 | 629.7
0.47 | 0.011264 | 110.17 | 517.54 | 636.6
0.48 | 0.011608 | 111.4 | 521.75 | 643.7
0.49 | 0.012009 | 112.49 | 525.76 | 650.2
0.5 | 0.012472 | 113.69 | 529.62 | 656.4
0.51 | 0.012894 | 114.84 | 533.41 | 662.2
0.52 | 0.013341 | 116.11 | 537.05 | 667.8
0.53 | 0.013868 | 117.13 | 540.62 | 673.3
0.54 | 0.014406 | 118.45 | 544.06 | 678.6
0.55 | 0.014993 | 119.63 | 547.42 | 683.4
0.56 | 0.015598 | 120.98 | 550.76 | 687.7
0.57 | 0.016155 | 122.18 | 553.86 | 692
0.58 | 0.016816 | 123.29 | 556.94 | 696.4
0.59 | 0.017359 | 124.62 | 559.87 | 700
0.6 | 0.018124 | 125.99 | 562.84 | 703.6
0.61 | 0.018745 | 127.17 | 565.56 | 706.9
0.62 | 0.019594 | 128.49 | 568.31 | 710.3
0.63 | 0.020252 | 129.77 | 570.8 | 713.2
0.64 | 0.020927 | 131.12 | 573.4 | 715.7
0.65 | 0.021709 | 132.5 | 575.4 | 718.5
0.66 | 0.022537 | 133.72 | 578.2 | 720.8
0.67 | 0.023313 | 135 | 580.2 | 722.8
0.68 | 0.024227 | 136.39 | 582.5 | 724.7
0.69 | 0.02509 | 137.59 | 584.5 | 726.5
0.7 | 0.02588 | 138.99 | 586.6 | 728.3
0.71 | 0.02688 | 140.37 | 588.5 | 729.5
0.72 | 0.027816 | 141.54 | 590.4 | 731.3
0.73 | 0.028721 | 142.93 | 591.9 | 732.3
0.74 | 0.02972 | 144.34 | 594 | 733.5
0.75 | 0.030668 | 145.65 | 595.6 | 734.9
0.76 | 0.03171 | 147.02 | 597.4 | 735.7
0.77 | 0.032649 | 148.33 | 599 | 736.3
0.78 | 0.033722 | 149.69 | 600.3 | 737.5
0.79 | 0.034923 | 151.06 | 601.9 | 738.1
0.8 | 0.035953 | 152.44 | 603 | 738.7
0.81 | 0.037035 | 153.79 | 604.4 | 739.4
0.82 | 0.038262 | 155.16 | 605.8 | 739.9
0.83 | 0.03931 | 156.65 | 607 | 740.7
0.84 | 0.040621 | 157.93 | 608.3 | 741.1
0.85 | 0.041577 | 159.43 | 609.6 | 741.5
0.86 | 0.042973 | 160.75 | 610.6 | 741.9
0.87 | 0.044156 | 162.2 | 611.8 | 742.5
0.88 | 0.04519 | 163.75 | 613 | 742.7
0.89 | 0.046763 | 165.15 | 613.9 | 743.3
0.9 | 0.048165 | 166.69 | 615.4 | 743.5
0.91 | 0.049457 | 168.01 | 616.2 | 744.1
0.92 | 0.050706 | 169.56 | 617.4 | 744.2
0.93 | 0.052103 | 171.09 | 618.6 | 744.3
0.94 | 0.053499 | 172.58 | 619.4 | 744.7
0.95 | 0.05491 | 174.11 | 620.4 | 744.9
0.96 | 0.056335 | 175.52 | 621.4 | 745.2
0.97 | 0.05794 | 177.11 | 622.7 | 745.5
0.98 | 0.0597 | 178.56 | 623.6 | 745.9
0.99 | 0.0607 | 180.12 | 624.7 | 746.3
1 | 0.06247 | 181.48 | 625.7 | 746.3