## I-V Characteristic (mA-mm)
VDS (V) | VGS = -0.300 V | VGS = 0.100 V | VGS = 0.500 V | VGS = 0.900 V
0 | -2.7183e-05 | -0.5109 | -1.059 | -5.31
0.01 | 0.0007585 | 7.638 | 15.58 | 12.802
0.02 | 0.0013366 | 15.193 | 32.482 | 30.965
0.03 | 0.0017674 | 22.267 | 48.853 | 48.704
0.04 | 0.0021011 | 28.733 | 65.66 | 66.69
0.05 | 0.0023627 | 34.571 | 81.7 | 84.32
0.06 | 0.0025757 | 39.901 | 97.92 | 101.99
0.07 | 0.002755 | 44.702 | 114.14 | 119.63
0.08 | 0.0029138 | 48.919 | 129.69 | 136.82
0.09 | 0.0030483 | 52.696 | 145.65 | 154.36
0.1 | 0.0031786 | 56.017 | 161 | 171.33
0.11 | 0.0033094 | 58.76 | 176.38 | 188.32
0.12 | 0.0034301 | 61.43 | 191.28 | 205.02
0.13 | 0.0035554 | 63.71 | 206.21 | 221.47
0.14 | 0.0036844 | 65.74 | 220.68 | 238.11
0.15 | 0.0038098 | 67.66 | 234.86 | 254.16
0.16 | 0.0039242 | 69.28 | 248.77 | 270.12
0.17 | 0.0040593 | 70.77 | 262.41 | 285.91
0.18 | 0.0041857 | 72.2 | 275.77 | 301.23
0.19 | 0.0043043 | 73.39 | 288.7 | 316.76
0.2 | 0.0044525 | 74.61 | 301.36 | 331.77
0.21 | 0.0045902 | 75.76 | 313.61 | 346.45
0.22 | 0.0047361 | 76.87 | 325.35 | 360.89
0.23 | 0.0048776 | 78.02 | 337.21 | 375.53
0.24 | 0.0050328 | 79.06 | 348.21 | 389.41
0.25 | 0.0051823 | 80.31 | 358.89 | 403.03
0.26 | 0.0053224 | 81.62 | 369.3 | 416.5
0.27 | 0.0054995 | 82.91 | 379.34 | 429.7
0.28 | 0.0056618 | 84.18 | 388.87 | 442.74
0.29 | 0.005735 | 85.53 | 398.05 | 455.14
0.3 | 0.005906 | 86.8 | 406.92 | 467.49
0.31 | 0.006107 | 88.02 | 415.53 | 479.63
0.32 | 0.006281 | 89.25 | 423.6 | 491.12
0.33 | 0.006465 | 90.36 | 431.42 | 502.78
0.34 | 0.006681 | 91.57 | 438.94 | 513.72
0.35 | 0.006882 | 92.73 | 446.03 | 524.53
0.36 | 0.007092 | 93.89 | 452.82 | 535.05
0.37 | 0.007277 | 94.96 | 459.3 | 545.18
0.38 | 0.007519 | 95.97 | 465.54 | 555.05
0.39 | 0.007739 | 97.15 | 471.42 | 564.53
0.4 | 0.007975 | 98.27 | 477.05 | 573.9
0.41 | 0.008195 | 99.3 | 482.41 | 582.4
0.42 | 0.008416 | 100.4 | 487.56 | 591
0.43 | 0.008681 | 101.42 | 492.45 | 599.2
0.44 | 0.008929 | 102.54 | 497.23 | 607.4
0.45 | 0.009227 | 103.59 | 501.67 | 614.9
0.46 | 0.009514 | 104.71 | 506.08 | 622
0.47 | 0.009813 | 105.65 | 510.27 | 629.1
0.48 | 0.010118 | 106.87 | 514.4 | 635.5
0.49 | 0.010508 | 107.98 | 518.28 | 642.1
0.5 | 0.010849 | 109.03 | 522.11 | 648.1
0.51 | 0.01125 | 110.27 | 525.73 | 653.9
0.52 | 0.011646 | 111.16 | 529.37 | 659.3
0.53 | 0.012084 | 112.51 | 532.86 | 664.7
0.54 | 0.012496 | 113.64 | 536.22 | 669.7
0.55 | 0.012934 | 114.84 | 539.58 | 674.4
0.56 | 0.013429 | 115.99 | 542.7 | 679
0.57 | 0.013988 | 117.15 | 545.82 | 683.4
0.58 | 0.014506 | 118.43 | 548.81 | 687.2
0.59 | 0.014965 | 119.69 | 551.74 | 690.8
0.6 | 0.015565 | 120.9 | 554.6 | 694.6
0.61 | 0.016137 | 122.02 | 557.3 | 697.8
0.62 | 0.016778 | 123.37 | 559.95 | 700.9
0.63 | 0.017428 | 124.56 | 562.55 | 703.8
0.64 | 0.018008 | 125.85 | 565.09 | 706.4
0.65 | 0.018752 | 127.14 | 567.42 | 709.3
0.66 | 0.019229 | 128.25 | 569.7 | 711.3
0.67 | 0.019992 | 129.64 | 571.7 | 713.3
0.68 | 0.020686 | 130.96 | 573.9 | 715.4
0.69 | 0.021477 | 132.22 | 575.8 | 717.2
0.7 | 0.022199 | 133.6 | 578 | 718.8
0.71 | 0.022912 | 134.74 | 580.2 | 720.4
0.72 | 0.023765 | 136.13 | 581.8 | 721.9
0.73 | 0.024501 | 137.47 | 583.4 | 722.9
0.74 | 0.025269 | 138.64 | 585 | 724.2
0.75 | 0.026105 | 140.02 | 586.9 | 725.1
0.76 | 0.026963 | 141.28 | 588.5 | 726.5
0.77 | 0.02774 | 142.62 | 590 | 727.1
0.78 | 0.028712 | 143.98 | 591.7 | 728.1
0.79 | 0.029686 | 145.31 | 593 | 728.9
0.8 | 0.030548 | 146.52 | 594.4 | 729.7
0.81 | 0.031478 | 147.97 | 595.8 | 730.3
0.82 | 0.032447 | 149.35 | 597.2 | 730.9
0.83 | 0.033362 | 150.72 | 598.2 | 731.5
0.84 | 0.034214 | 152.22 | 599.4 | 731.9
0.85 | 0.035304 | 153.36 | 600.8 | 732.3
0.86 | 0.036418 | 154.85 | 601.9 | 732.9
0.87 | 0.037464 | 156.35 | 603 | 733.5
0.88 | 0.038449 | 157.69 | 604.2 | 733.7
0.89 | 0.039551 | 159.13 | 605.3 | 734.5
0.9 | 0.040701 | 160.55 | 606.7 | 734.5
0.91 | 0.041825 | 161.94 | 607.4 | 735
0.92 | 0.04292 | 163.43 | 608.4 | 735.5
0.93 | 0.044163 | 164.91 | 609.6 | 735.7
0.94 | 0.045262 | 166.19 | 610.6 | 736.1
0.95 | 0.046383 | 167.78 | 611.8 | 736.3
0.96 | 0.047679 | 169.28 | 612.7 | 736.7
0.97 | 0.048969 | 170.7 | 613.8 | 736.7
0.98 | 0.050263 | 172.22 | 614.9 | 737.1
0.99 | 0.051266 | 173.47 | 615.8 | 737.7
1 | 0.052609 | 175.07 | 616.6 | 737.7