## I-V Characteristic (mA-mm)
VDS (V) | VGS = -0.300 V | VGS = 0.100 V | VGS = 0.500 V | VGS = 0.900 V
0 | -1.6875e-05 | -0.5777 | -1.0433 | -5.475
0.01 | 0.00069 | 7.553 | 15.673 | 12.718
0.02 | 0.0012002 | 15.033 | 32.299 | 30.474
0.03 | 0.0015817 | 21.962 | 49.009 | 48.729
0.04 | 0.0018808 | 28.378 | 65.52 | 66.44
0.05 | 0.0021095 | 34.17 | 81.76 | 84.54
0.06 | 0.0022921 | 39.375 | 97.89 | 102.04
0.07 | 0.0024531 | 44.091 | 114.09 | 119.69
0.08 | 0.0025775 | 48.216 | 130 | 136.95
0.09 | 0.0027092 | 51.912 | 145.53 | 154.1
0.1 | 0.0028235 | 55.141 | 161.22 | 171.62
0.11 | 0.0029331 | 57.76 | 176.59 | 188.39
0.12 | 0.0030427 | 60.33 | 191.49 | 205.22
0.13 | 0.003143 | 62.64 | 206.21 | 221.88
0.14 | 0.0032516 | 64.63 | 220.63 | 238.39
0.15 | 0.0033488 | 66.4 | 235.32 | 254.58
0.16 | 0.0034588 | 68.03 | 248.86 | 270.58
0.17 | 0.0035647 | 69.43 | 262.44 | 286.38
0.18 | 0.0036691 | 70.76 | 275.88 | 301.85
0.19 | 0.0037916 | 71.98 | 288.8 | 317.55
0.2 | 0.0039071 | 73.13 | 301.46 | 332.61
0.21 | 0.0040305 | 74.3 | 313.75 | 347.37
0.22 | 0.0041534 | 75.24 | 325.6 | 361.88
0.23 | 0.0042761 | 76.44 | 337.14 | 376.19
0.24 | 0.004413 | 77.44 | 348.45 | 390.62
0.25 | 0.0045308 | 78.69 | 359.21 | 404.15
0.26 | 0.0046725 | 79.72 | 369.49 | 417.68
0.27 | 0.0047946 | 81 | 379.5 | 431.1
0.28 | 0.0049352 | 82.34 | 389.11 | 443.95
0.29 | 0.0050791 | 83.62 | 398.44 | 456.7
0.3 | 0.0052265 | 84.94 | 407.18 | 469.13
0.31 | 0.0053875 | 86 | 415.71 | 481.34
0.32 | 0.0055237 | 87.25 | 423.9 | 493.01
0.33 | 0.0056999 | 88.46 | 431.72 | 504.73
0.34 | 0.005701 | 89.55 | 439.15 | 515.88
0.35 | 0.005897 | 90.7 | 446.25 | 526.76
0.36 | 0.006069 | 91.76 | 453.17 | 537.26
0.37 | 0.006278 | 92.82 | 459.69 | 547.48
0.38 | 0.006462 | 93.96 | 465.84 | 557.6
0.39 | 0.006634 | 94.96 | 471.67 | 567.11
0.4 | 0.006859 | 96.01 | 477.45 | 576
0.41 | 0.007061 | 97.09 | 482.81 | 585
0.42 | 0.0073 | 98.08 | 487.93 | 594
0.43 | 0.007468 | 99.17 | 492.86 | 602.2
0.44 | 0.007735 | 100.28 | 497.72 | 610.3
0.45 | 0.00797 | 101.14 | 502.27 | 617.8
0.46 | 0.008225 | 102.34 | 506.6 | 625
0.47 | 0.008459 | 103.43 | 510.81 | 632.1
0.48 | 0.008741 | 104.45 | 514.93 | 638.9
0.49 | 0.009063 | 105.63 | 518.9 | 645.3
0.5 | 0.009344 | 106.57 | 522.71 | 651.6
0.51 | 0.00968 | 107.81 | 526.43 | 657.3
0.52 | 0.010035 | 108.81 | 530.11 | 663
0.53 | 0.010388 | 110.01 | 533.61 | 668.1
0.54 | 0.010761 | 111.16 | 536.96 | 673.3
0.55 | 0.011183 | 112.3 | 540.27 | 677.8
0.56 | 0.011594 | 113.44 | 543.51 | 682.7
0.57 | 0.011995 | 114.64 | 546.6 | 687
0.58 | 0.012463 | 115.77 | 549.58 | 690.8
0.59 | 0.012926 | 116.91 | 552.53 | 694.7
0.6 | 0.013432 | 118.23 | 555.37 | 698.4
0.61 | 0.013851 | 119.39 | 558.16 | 701.6
0.62 | 0.014394 | 120.66 | 560.71 | 704.8
0.63 | 0.014912 | 121.91 | 563.32 | 707.6
0.64 | 0.015498 | 123.02 | 565.89 | 710.4
0.65 | 0.016024 | 124.32 | 568.22 | 712.7
0.66 | 0.016548 | 125.61 | 570.3 | 715.3
0.67 | 0.017143 | 126.85 | 572.5 | 717.1
0.68 | 0.017736 | 128.13 | 574.6 | 718.8
0.69 | 0.018413 | 129.34 | 576.6 | 720.8
0.7 | 0.019062 | 130.64 | 578.8 | 722.1
0.71 | 0.019719 | 131.84 | 580.6 | 723.8
0.72 | 0.020357 | 133.24 | 582.3 | 725.3
0.73 | 0.021 | 134.4 | 584.2 | 726.5
0.74 | 0.021662 | 135.77 | 586.2 | 727.7
0.75 | 0.022425 | 137.01 | 588 | 728.3
0.76 | 0.023085 | 138.34 | 589.4 | 729.7
0.77 | 0.02388 | 139.61 | 591 | 730.3
0.78 | 0.024653 | 140.76 | 591.9 | 731.3
0.79 | 0.025302 | 142.16 | 593.8 | 731.9
0.8 | 0.026177 | 143.46 | 595 | 732.4
0.81 | 0.026917 | 144.88 | 596.2 | 733.1
0.82 | 0.027763 | 146.23 | 597.8 | 733.8
0.83 | 0.028588 | 147.45 | 599 | 734.5
0.84 | 0.029406 | 148.93 | 600.3 | 734.7
0.85 | 0.030352 | 150.27 | 601.4 | 735.1
0.86 | 0.031191 | 151.63 | 602.6 | 735.3
0.87 | 0.03215 | 152.96 | 603.8 | 735.9
0.88 | 0.032985 | 154.32 | 604.7 | 736.3
0.89 | 0.033943 | 155.74 | 606 | 736.7
0.9 | 0.034706 | 157.16 | 607 | 737.3
0.91 | 0.035743 | 158.5 | 607.9 | 737.5
0.92 | 0.036788 | 159.82 | 609 | 737.7
0.93 | 0.037869 | 161.38 | 610.3 | 738.1
0.94 | 0.038776 | 162.79 | 611.4 | 738.3
0.95 | 0.039726 | 164.23 | 612.2 | 738.3
0.96 | 0.040877 | 165.74 | 613.5 | 738.9
0.97 | 0.041703 | 166.97 | 614.1 | 739.1
0.98 | 0.043018 | 168.44 | 615.4 | 739.5
0.99 | 0.04403 | 169.97 | 616.3 | 739.7
1 | 0.045102 | 171.4 | 617.4 | 739.7