## I-V Characteristic (mA-mm)
VDS (V) | VGS = -0.300 V | VGS = 0.100 V | VGS = 0.500 V | VGS = 0.900 V
0 | -1.9247e-05 | -0.5491 | -0.8518 | -5.19
0.01 | 0.0007177 | 7.677 | 15.685 | 12.714
0.02 | 0.001251 | 15.126 | 32.277 | 30.701
0.03 | 0.0016516 | 22.071 | 48.858 | 48.689
0.04 | 0.0019635 | 28.5 | 65.42 | 66.66
0.05 | 0.0022123 | 34.287 | 81.86 | 84.46
0.06 | 0.0024068 | 39.588 | 97.89 | 101.82
0.07 | 0.0025713 | 44.284 | 114.21 | 119.88
0.08 | 0.0027177 | 48.447 | 129.93 | 137.07
0.09 | 0.0028465 | 52.169 | 145.62 | 154.22
0.1 | 0.0029682 | 55.456 | 161 | 171.4
0.11 | 0.0030752 | 58.12 | 176.59 | 188.66
0.12 | 0.0031985 | 60.73 | 191.6 | 205.34
0.13 | 0.0033012 | 63.01 | 206.23 | 221.85
0.14 | 0.0034186 | 65.01 | 220.71 | 238.29
0.15 | 0.0035317 | 66.82 | 235.08 | 254.63
0.16 | 0.0036406 | 68.44 | 249.12 | 270.69
0.17 | 0.0037622 | 69.84 | 262.48 | 286.34
0.18 | 0.0038753 | 71.25 | 275.78 | 301.86
0.19 | 0.0040071 | 72.45 | 288.88 | 317.27
0.2 | 0.0041198 | 73.63 | 301.28 | 332.13
0.21 | 0.0042449 | 74.74 | 313.78 | 347.28
0.22 | 0.0043798 | 75.78 | 325.54 | 361.64
0.23 | 0.0045144 | 76.94 | 337.11 | 375.97
0.24 | 0.0046646 | 78 | 348.17 | 390.12
0.25 | 0.0047888 | 79.22 | 358.89 | 403.81
0.26 | 0.0049314 | 80.47 | 369.33 | 417.31
0.27 | 0.0050781 | 81.66 | 379.24 | 430.54
0.28 | 0.0052102 | 83.03 | 388.79 | 443.46
0.29 | 0.0053764 | 84.29 | 398.04 | 456.07
0.3 | 0.0055278 | 85.59 | 406.87 | 468.44
0.31 | 0.0056993 | 86.87 | 415.29 | 480.53
0.32 | 0.005731 | 87.94 | 423.44 | 492.23
0.33 | 0.005926 | 89.13 | 431.24 | 503.74
0.34 | 0.006119 | 90.2 | 438.59 | 514.73
0.35 | 0.006292 | 91.4 | 445.65 | 525.7
0.36 | 0.006497 | 92.37 | 452.54 | 536.2
0.37 | 0.006693 | 93.62 | 458.96 | 546.33
0.38 | 0.006887 | 94.64 | 465.09 | 556.13
0.39 | 0.007078 | 95.76 | 470.9 | 565.54
0.4 | 0.007296 | 96.93 | 476.56 | 574.8
0.41 | 0.007531 | 97.81 | 481.95 | 583.4
0.42 | 0.007768 | 98.91 | 487.05 | 591.9
0.43 | 0.007965 | 100 | 491.92 | 600.3
0.44 | 0.00823 | 101.06 | 496.69 | 608.3
0.45 | 0.008478 | 102.18 | 501.23 | 616.2
0.46 | 0.008733 | 103.16 | 505.6 | 623.1
0.47 | 0.009024 | 104.26 | 509.72 | 630.1
0.48 | 0.009319 | 105.35 | 513.84 | 637.1
0.49 | 0.00965 | 106.44 | 517.74 | 643.1
0.5 | 0.009942 | 107.56 | 521.53 | 649.3
0.51 | 0.010298 | 108.66 | 525.25 | 654.9
0.52 | 0.010674 | 109.75 | 528.82 | 660.5
0.53 | 0.011082 | 110.92 | 532.37 | 666
0.54 | 0.011455 | 112.1 | 535.67 | 670.9
0.55 | 0.011897 | 113.12 | 538.94 | 675.6
0.56 | 0.012364 | 114.37 | 542.16 | 680.4
0.57 | 0.012747 | 115.51 | 545.28 | 684.4
0.58 | 0.013269 | 116.71 | 548.3 | 688.4
0.59 | 0.013749 | 118.05 | 551.21 | 692
0.6 | 0.014286 | 119.07 | 554 | 695.3
0.61 | 0.01479 | 120.47 | 556.77 | 699.2
0.62 | 0.015377 | 121.68 | 559.43 | 702
0.63 | 0.015919 | 122.94 | 561.92 | 705
0.64 | 0.016497 | 124.11 | 564.44 | 707.4
0.65 | 0.017082 | 125.38 | 566.84 | 710.1
0.66 | 0.017695 | 126.63 | 569.13 | 712.5
0.67 | 0.018396 | 127.81 | 571.2 | 714.4
0.68 | 0.018997 | 129.2 | 573.4 | 716.2
0.69 | 0.019594 | 130.33 | 575.4 | 718.1
0.7 | 0.02022 | 131.6 | 577.3 | 719.7
0.71 | 0.020979 | 132.97 | 579 | 721.3
0.72 | 0.021721 | 134.28 | 581 | 722.6
0.73 | 0.022457 | 135.67 | 583 | 723.8
0.74 | 0.02307 | 136.79 | 584.6 | 725.1
0.75 | 0.023889 | 138.19 | 586.2 | 725.7
0.76 | 0.024638 | 139.43 | 587.8 | 727.1
0.77 | 0.025432 | 140.71 | 589.4 | 728.1
0.78 | 0.026285 | 142.12 | 591 | 728.7
0.79 | 0.026948 | 143.34 | 592.4 | 729.5
0.8 | 0.02791 | 144.7 | 594 | 730.3
0.81 | 0.028741 | 146.05 | 595 | 730.7
0.82 | 0.029744 | 147.4 | 596.2 | 731.3
0.83 | 0.030583 | 148.69 | 597.6 | 731.9
0.84 | 0.031406 | 150.11 | 598.6 | 732.3
0.85 | 0.032284 | 151.42 | 599.9 | 732.9
0.86 | 0.033115 | 152.84 | 601.2 | 733.4
0.87 | 0.034109 | 154.29 | 602.2 | 733.8
0.88 | 0.035299 | 155.5 | 603.5 | 734.5
0.89 | 0.036163 | 156.99 | 604.6 | 734.9
0.9 | 0.037013 | 158.41 | 605.5 | 734.7
0.91 | 0.038173 | 159.84 | 606.6 | 735.3
0.92 | 0.039247 | 161.34 | 607.8 | 735.5
0.93 | 0.040262 | 162.64 | 608.6 | 736.1
0.94 | 0.041409 | 164.13 | 609.8 | 736.3
0.95 | 0.042412 | 165.61 | 610.8 | 736.3
0.96 | 0.04348 | 166.94 | 611.9 | 736.7
0.97 | 0.044562 | 168.36 | 613.1 | 737
0.98 | 0.045792 | 169.84 | 613.8 | 737.1
0.99 | 0.04697 | 171.29 | 615 | 737.7
1 | 0.048283 | 172.81 | 615.9 | 737.9