## I-V Characteristic (mA-mm)
VDS (V) | VGS = -0.300 V | VGS = 0.100 V | VGS = 0.500 V | VGS = 0.900 V
0 | -3.1557e-05 | -0.5444 | -1.0786 | -5.245
0.01 | 0.0008161 | 7.674 | 15.592 | 12.883
0.02 | 0.001429 | 15.342 | 32.478 | 31.069
0.03 | 0.0018934 | 22.54 | 48.869 | 48.831
0.04 | 0.0022508 | 29.052 | 65.68 | 66.84
0.05 | 0.0025329 | 34.97 | 81.78 | 84.57
0.06 | 0.0027592 | 40.371 | 98.07 | 102.08
0.07 | 0.0029581 | 45.235 | 114.18 | 119.67
0.08 | 0.0031219 | 49.529 | 129.85 | 137.03
0.09 | 0.0032745 | 53.373 | 145.85 | 154.56
0.1 | 0.0034163 | 56.763 | 161.18 | 171.37
0.11 | 0.0035572 | 59.58 | 176.53 | 188.46
0.12 | 0.0036997 | 62.27 | 191.58 | 205.35
0.13 | 0.0038243 | 64.67 | 206.49 | 221.63
0.14 | 0.0039613 | 66.77 | 220.87 | 238.21
0.15 | 0.0040841 | 68.64 | 235.2 | 254.44
0.16 | 0.0042257 | 70.38 | 249.19 | 270.29
0.17 | 0.0043616 | 71.81 | 262.73 | 285.98
0.18 | 0.0044919 | 73.21 | 276.11 | 301.67
0.19 | 0.0046478 | 74.54 | 289.18 | 317.07
0.2 | 0.0047956 | 75.76 | 301.9 | 331.99
0.21 | 0.0049508 | 76.94 | 314.03 | 346.72
0.22 | 0.0050881 | 78.04 | 325.84 | 361.38
0.23 | 0.0052496 | 79.21 | 337.75 | 375.81
0.24 | 0.0054237 | 80.29 | 348.72 | 389.62
0.25 | 0.0055636 | 81.58 | 359.42 | 403.42
0.26 | 0.005672 | 82.9 | 369.89 | 416.89
0.27 | 0.005873 | 84.18 | 379.96 | 429.89
0.28 | 0.006044 | 85.61 | 389.52 | 443
0.29 | 0.006226 | 86.79 | 398.72 | 455.61
0.3 | 0.006415 | 88.18 | 407.64 | 467.75
0.31 | 0.006621 | 89.44 | 416.2 | 479.82
0.32 | 0.006814 | 90.64 | 424.27 | 491.56
0.33 | 0.007007 | 91.84 | 432.13 | 503.11
0.34 | 0.007233 | 92.96 | 439.72 | 514.08
0.35 | 0.007439 | 94.18 | 446.74 | 524.79
0.36 | 0.007664 | 95.27 | 453.64 | 535.44
0.37 | 0.007878 | 96.43 | 460.16 | 545.74
0.38 | 0.008101 | 97.45 | 466.32 | 555.36
0.39 | 0.008341 | 98.57 | 472.24 | 564.86
0.4 | 0.008573 | 99.61 | 477.91 | 573.9
0.41 | 0.008853 | 100.78 | 483.34 | 583
0.42 | 0.009103 | 101.8 | 488.49 | 591.4
0.43 | 0.009382 | 102.83 | 493.44 | 599.6
0.44 | 0.009647 | 103.93 | 498.22 | 607.4
0.45 | 0.009956 | 105.08 | 502.72 | 615
0.46 | 0.010253 | 106.13 | 507.18 | 622.4
0.47 | 0.010592 | 107.29 | 511.42 | 629.3
0.48 | 0.010931 | 108.33 | 515.51 | 635.9
0.49 | 0.011285 | 109.45 | 519.48 | 642.5
0.5 | 0.011694 | 110.68 | 523.29 | 648.5
0.51 | 0.012067 | 111.72 | 527.02 | 654.2
0.52 | 0.012543 | 112.84 | 530.65 | 659.7
0.53 | 0.012983 | 114 | 534.23 | 665.1
0.54 | 0.013449 | 115.18 | 537.6 | 670.1
0.55 | 0.013927 | 116.41 | 540.97 | 674.7
0.56 | 0.014489 | 117.59 | 544.08 | 679.2
0.57 | 0.014986 | 118.71 | 547.26 | 683.8
0.58 | 0.015621 | 119.97 | 550.27 | 687.6
0.59 | 0.016198 | 121.24 | 553.23 | 691.2
0.6 | 0.016827 | 122.52 | 556.16 | 694.8
0.61 | 0.017464 | 123.77 | 558.88 | 698
0.62 | 0.018049 | 124.87 | 561.5 | 701.3
0.63 | 0.018796 | 126.27 | 564.17 | 704.3
0.64 | 0.019476 | 127.59 | 566.71 | 706.8
0.65 | 0.020244 | 128.79 | 568.99 | 709.3
0.66 | 0.020835 | 130.09 | 571.2 | 711.6
0.67 | 0.021604 | 131.38 | 573.5 | 713.9
0.68 | 0.02244 | 132.7 | 575.6 | 715.7
0.69 | 0.023074 | 134.04 | 578 | 717.6
0.7 | 0.023945 | 135.29 | 579.8 | 719.2
0.71 | 0.024834 | 136.47 | 581.6 | 720.8
0.72 | 0.02557 | 137.85 | 583.4 | 722.1
0.73 | 0.026459 | 139.17 | 585.1 | 723.4
0.74 | 0.027313 | 140.48 | 587 | 724.5
0.75 | 0.028265 | 141.96 | 588.6 | 725.7
0.76 | 0.029245 | 143.02 | 590.4 | 726.7
0.77 | 0.030044 | 144.46 | 591.8 | 727.5
0.78 | 0.031041 | 145.81 | 593.4 | 728.5
0.79 | 0.032003 | 147.13 | 594.7 | 729.1
0.8 | 0.032921 | 148.55 | 596.2 | 729.9
0.81 | 0.034056 | 149.82 | 597.4 | 730.6
0.82 | 0.035071 | 151.22 | 599 | 731.3
0.83 | 0.036156 | 152.7 | 600.2 | 731.9
0.84 | 0.037029 | 154.04 | 601.4 | 732.3
0.85 | 0.038194 | 155.23 | 602.6 | 733.1
0.86 | 0.039378 | 156.71 | 603.8 | 733.3
0.87 | 0.040476 | 158.11 | 605.1 | 733.9
0.88 | 0.041481 | 159.55 | 606.2 | 734.5
0.89 | 0.042668 | 161 | 607.3 | 734.9
0.9 | 0.043981 | 162.21 | 608.4 | 735.1
0.91 | 0.04495 | 163.83 | 609.5 | 735.4
0.92 | 0.046347 | 165.29 | 610.6 | 735.8
0.93 | 0.04762 | 166.72 | 611.5 | 736.3
0.94 | 0.049033 | 168.32 | 612.6 | 736.3
0.95 | 0.050038 | 169.61 | 613.6 | 736.7
0.96 | 0.051508 | 171.17 | 614.7 | 737
0.97 | 0.052854 | 172.59 | 615.9 | 737.1
0.98 | 0.054144 | 174.15 | 616.6 | 737.5
0.99 | 0.055451 | 175.52 | 617.9 | 737.9
1 | 0.056861 | 176.99 | 618.6 | 738.1