## I-V Characteristic (mA-mm)
VDS (V) | VGS = -0.300 V | VGS = 0.100 V | VGS = 0.500 V | VGS = 0.900 V
0 | -1.8717e-05 | -0.5865 | -0.9726 | -5.36
0.01 | 0.0007451 | 7.649 | 15.756 | 12.719
0.02 | 0.0013075 | 15.229 | 32.341 | 30.653
0.03 | 0.0017319 | 22.236 | 48.888 | 48.722
0.04 | 0.0020568 | 28.713 | 65.44 | 66.74
0.05 | 0.0023098 | 34.649 | 81.7 | 84.35
0.06 | 0.0025181 | 39.945 | 98.21 | 102.1
0.07 | 0.0026914 | 44.728 | 114.22 | 119.78
0.08 | 0.0028489 | 48.97 | 130.06 | 137.05
0.09 | 0.0029768 | 52.746 | 145.66 | 154.22
0.1 | 0.0031109 | 56.057 | 161.15 | 171.64
0.11 | 0.0032336 | 58.8 | 176.84 | 188.66
0.12 | 0.0033555 | 61.41 | 191.62 | 205.28
0.13 | 0.0034741 | 63.79 | 206.38 | 221.92
0.14 | 0.0035833 | 65.82 | 220.92 | 238.27
0.15 | 0.0037058 | 67.7 | 235.08 | 254.86
0.16 | 0.0038251 | 69.34 | 249.16 | 270.51
0.17 | 0.0039407 | 70.77 | 262.69 | 286.35
0.18 | 0.004079 | 72.17 | 275.93 | 301.91
0.19 | 0.0042082 | 73.45 | 288.93 | 317.14
0.2 | 0.0043324 | 74.59 | 301.79 | 332.44
0.21 | 0.0044604 | 75.8 | 313.97 | 347.16
0.22 | 0.0045981 | 76.85 | 325.83 | 361.66
0.23 | 0.0047352 | 78.04 | 337.51 | 376.01
0.24 | 0.004866 | 79.09 | 348.67 | 390.19
0.25 | 0.0050333 | 80.35 | 359.5 | 403.94
0.26 | 0.0051824 | 81.6 | 369.7 | 417.3
0.27 | 0.0053468 | 82.86 | 379.82 | 430.62
0.28 | 0.0054963 | 84.23 | 389.4 | 443.65
0.29 | 0.0056678 | 85.45 | 398.53 | 456.34
0.3 | 0.005704 | 86.81 | 407.54 | 468.58
0.31 | 0.005877 | 87.98 | 416.04 | 480.76
0.32 | 0.006071 | 89.21 | 424.16 | 492.45
0.33 | 0.00627 | 90.44 | 432 | 503.86
0.34 | 0.006452 | 91.66 | 439.44 | 515.2
0.35 | 0.006626 | 92.77 | 446.63 | 525.92
0.36 | 0.006853 | 93.8 | 453.49 | 536.49
0.37 | 0.007071 | 94.97 | 459.92 | 546.72
0.38 | 0.00727 | 96.17 | 466.16 | 556.49
0.39 | 0.007476 | 97.15 | 472.09 | 566.1
0.4 | 0.007716 | 98.23 | 477.77 | 575
0.41 | 0.007929 | 99.34 | 483.15 | 584.2
0.42 | 0.008154 | 100.42 | 488.29 | 592.6
0.43 | 0.008409 | 101.46 | 493.29 | 601
0.44 | 0.008676 | 102.62 | 498.07 | 609
0.45 | 0.008943 | 103.51 | 502.55 | 616.4
0.46 | 0.009195 | 104.75 | 506.98 | 623.8
0.47 | 0.009527 | 105.77 | 511.21 | 630.9
0.48 | 0.009848 | 106.92 | 515.4 | 637.7
0.49 | 0.010195 | 108.07 | 519.25 | 643.9
0.5 | 0.010532 | 109.09 | 523.17 | 649.9
0.51 | 0.010878 | 110.29 | 526.82 | 655.8
0.52 | 0.011257 | 111.42 | 530.52 | 661.4
0.53 | 0.01164 | 112.68 | 533.97 | 666.8
0.54 | 0.012077 | 113.77 | 537.36 | 671.7
0.55 | 0.012552 | 114.88 | 540.69 | 676.4
0.56 | 0.013049 | 116.13 | 543.96 | 680.8
0.57 | 0.013511 | 117.39 | 547.13 | 685.2
0.58 | 0.014053 | 118.55 | 550.01 | 689.4
0.59 | 0.01459 | 119.73 | 553.05 | 693.1
0.6 | 0.015167 | 121 | 555.88 | 696.6
0.61 | 0.015727 | 122.26 | 558.65 | 700
0.62 | 0.016333 | 123.59 | 561.36 | 703
0.63 | 0.016942 | 124.76 | 563.9 | 706
0.64 | 0.017537 | 125.95 | 566.46 | 708.8
0.65 | 0.01823 | 127.3 | 568.88 | 711.2
0.66 | 0.018911 | 128.61 | 570.9 | 713.5
0.67 | 0.019497 | 129.94 | 573.4 | 715.6
0.68 | 0.020161 | 131.28 | 575 | 717.3
0.69 | 0.020933 | 132.42 | 577.4 | 719.2
0.7 | 0.021679 | 133.8 | 579.1 | 720.8
0.71 | 0.022423 | 135.09 | 581.6 | 722.1
0.72 | 0.023213 | 136.47 | 583.2 | 723.6
0.73 | 0.023955 | 137.67 | 585 | 725.1
0.74 | 0.024765 | 138.97 | 586.6 | 726.1
0.75 | 0.025387 | 140.28 | 588.2 | 727.1
0.76 | 0.026408 | 141.66 | 589.8 | 728.3
0.77 | 0.027196 | 142.98 | 591.4 | 728.8
0.78 | 0.028118 | 144.18 | 593 | 729.9
0.79 | 0.029015 | 145.63 | 594.2 | 730.6
0.8 | 0.029839 | 146.93 | 595.8 | 731.3
0.81 | 0.030809 | 148.3 | 597 | 731.9
0.82 | 0.031748 | 149.77 | 598.3 | 732.5
0.83 | 0.032634 | 150.96 | 599.9 | 733
0.84 | 0.03375 | 152.48 | 601 | 733.5
0.85 | 0.034701 | 153.88 | 602.2 | 734.1
0.86 | 0.035729 | 155.17 | 603.5 | 734.9
0.87 | 0.03684 | 156.67 | 604.6 | 735.1
0.88 | 0.037821 | 157.94 | 605.6 | 735.4
0.89 | 0.038942 | 159.47 | 606.6 | 735.7
0.9 | 0.039982 | 160.91 | 607.8 | 736.1
0.91 | 0.041034 | 162.3 | 609 | 736.4
0.92 | 0.042145 | 163.63 | 610.1 | 736.7
0.93 | 0.043218 | 165.13 | 611 | 737.1
0.94 | 0.04454 | 166.59 | 612.2 | 737.5
0.95 | 0.045621 | 168.1 | 613.1 | 737.7
0.96 | 0.046963 | 169.63 | 614.2 | 737.9
0.97 | 0.048072 | 170.81 | 615.1 | 738.3
0.98 | 0.049335 | 172.42 | 616.3 | 738.3
0.99 | 0.050612 | 173.89 | 617.2 | 738.7
1 | 0.051856 | 175.29 | 618.2 | 738.8