## I-V Characteristic (mA-mm)
VDS (V) | VGS = -0.300 V | VGS = 0.100 V | VGS = 0.500 V | VGS = 0.900 V
0 | -2.4573e-05 | -0.5051 | -1.1552 | -5.299
0.01 | 0.0007536 | 7.594 | 15.695 | 12.731
0.02 | 0.0013154 | 15.261 | 32.324 | 30.647
0.03 | 0.0017387 | 22.259 | 48.782 | 48.487
0.04 | 0.0020726 | 28.727 | 65.42 | 66.45
0.05 | 0.0023236 | 34.621 | 81.51 | 84.1
0.06 | 0.0025315 | 39.99 | 97.73 | 101.88
0.07 | 0.0027038 | 44.758 | 114.2 | 119.6
0.08 | 0.0028491 | 48.988 | 129.78 | 136.73
0.09 | 0.0029978 | 52.778 | 145.42 | 154.11
0.1 | 0.0031192 | 56.128 | 160.95 | 171.08
0.11 | 0.0032444 | 58.88 | 176.28 | 188.03
0.12 | 0.003367 | 61.5 | 191.44 | 205.16
0.13 | 0.0034862 | 63.76 | 206.13 | 221.67
0.14 | 0.0036139 | 65.92 | 220.59 | 237.79
0.15 | 0.0037198 | 67.78 | 234.9 | 254.18
0.16 | 0.0038478 | 69.41 | 248.62 | 270.12
0.17 | 0.0039623 | 70.93 | 262.51 | 286.04
0.18 | 0.0040838 | 72.22 | 275.61 | 301.31
0.19 | 0.0042214 | 73.54 | 288.65 | 316.81
0.2 | 0.0043466 | 74.69 | 301.32 | 331.97
0.21 | 0.0044942 | 75.82 | 313.77 | 346.73
0.22 | 0.0046254 | 76.98 | 325.53 | 361.31
0.23 | 0.0047719 | 78.04 | 337.17 | 375.81
0.24 | 0.0049187 | 79.25 | 348.41 | 389.71
0.25 | 0.005059 | 80.43 | 359.15 | 403.48
0.26 | 0.005215 | 81.7 | 369.62 | 417.25
0.27 | 0.0053606 | 82.9 | 379.66 | 430.5
0.28 | 0.0055028 | 84.26 | 389.28 | 443.27
0.29 | 0.0056744 | 85.49 | 398.45 | 455.95
0.3 | 0.005726 | 86.87 | 407.31 | 468.31
0.31 | 0.005911 | 88.13 | 416.08 | 480.64
0.32 | 0.006074 | 89.25 | 424.15 | 492.2
0.33 | 0.00629 | 90.48 | 431.99 | 503.8
0.34 | 0.0065 | 91.6 | 439.53 | 515.09
0.35 | 0.006706 | 92.74 | 446.73 | 525.86
0.36 | 0.006885 | 94.02 | 453.61 | 536.46
0.37 | 0.007122 | 94.9 | 460.09 | 546.66
0.38 | 0.007329 | 96.11 | 466.33 | 556.64
0.39 | 0.007547 | 97.15 | 472.25 | 566.24
0.4 | 0.007768 | 98.27 | 478.01 | 575
0.41 | 0.007998 | 99.27 | 483.38 | 584.4
0.42 | 0.008239 | 100.38 | 488.59 | 593
0.43 | 0.008435 | 101.47 | 493.59 | 601.2
0.44 | 0.008714 | 102.62 | 498.44 | 609.5
0.45 | 0.008998 | 103.62 | 502.95 | 617
0.46 | 0.009283 | 104.66 | 507.35 | 624.2
0.47 | 0.009559 | 105.77 | 511.66 | 631.3
0.48 | 0.009903 | 106.97 | 515.8 | 638
0.49 | 0.010232 | 108 | 519.78 | 644.5
0.5 | 0.010611 | 109.21 | 523.57 | 650.7
0.51 | 0.01097 | 110.2 | 527.37 | 656.5
0.52 | 0.011345 | 111.44 | 531.03 | 661.9
0.53 | 0.011799 | 112.6 | 534.58 | 667.3
0.54 | 0.012173 | 113.73 | 537.92 | 672.5
0.55 | 0.012662 | 114.96 | 541.28 | 677.2
0.56 | 0.013138 | 116.13 | 544.57 | 681.8
0.57 | 0.013635 | 117.3 | 547.7 | 686
0.58 | 0.014157 | 118.51 | 550.69 | 690.2
0.59 | 0.01469 | 119.75 | 553.58 | 694
0.6 | 0.015216 | 120.88 | 556.51 | 697.6
0.61 | 0.015768 | 122.22 | 559.3 | 700.8
0.62 | 0.016376 | 123.46 | 561.98 | 704.1
0.63 | 0.016975 | 124.74 | 564.63 | 706.8
0.64 | 0.017603 | 126.02 | 567.08 | 709.6
0.65 | 0.018191 | 127.11 | 569.48 | 712
0.66 | 0.01889 | 128.46 | 571.5 | 714.4
0.67 | 0.019623 | 129.85 | 573.9 | 716.4
0.68 | 0.020291 | 131.1 | 576.4 | 718.5
0.69 | 0.02098 | 132.48 | 578.2 | 720.2
0.7 | 0.021691 | 133.62 | 580.2 | 722
0.71 | 0.022406 | 135 | 582.1 | 723.6
0.72 | 0.023118 | 136.28 | 584 | 724.7
0.73 | 0.023985 | 137.59 | 585.5 | 726.1
0.74 | 0.02483 | 138.87 | 587.6 | 727.1
0.75 | 0.025639 | 140.25 | 589.2 | 728.3
0.76 | 0.026395 | 141.51 | 590.8 | 729.1
0.77 | 0.027301 | 142.83 | 592.4 | 730.1
0.78 | 0.028137 | 144.21 | 593.8 | 730.9
0.79 | 0.029052 | 145.35 | 595.3 | 731.5
0.8 | 0.029923 | 146.73 | 596.5 | 732.3
0.81 | 0.030917 | 148.23 | 598 | 732.9
0.82 | 0.031777 | 149.54 | 599.2 | 733.5
0.83 | 0.032682 | 150.88 | 600.6 | 734.1
0.84 | 0.033662 | 152.18 | 601.8 | 734.9
0.85 | 0.034592 | 153.61 | 603.1 | 735.1
0.86 | 0.035696 | 155 | 604.2 | 735.5
0.87 | 0.036722 | 156.43 | 605.4 | 736.1
0.88 | 0.037784 | 157.83 | 606.5 | 736.3
0.89 | 0.038687 | 159.16 | 607.4 | 736.7
0.9 | 0.039773 | 160.62 | 608.6 | 737.3
0.91 | 0.040951 | 162.04 | 609.9 | 737.5
0.92 | 0.042098 | 163.57 | 610.6 | 737.7
0.93 | 0.043374 | 164.85 | 611.8 | 738.1
0.94 | 0.044299 | 166.36 | 612.7 | 738.3
0.95 | 0.04566 | 167.82 | 613.8 | 738.7
0.96 | 0.046793 | 169.28 | 614.8 | 738.9
0.97 | 0.048162 | 170.79 | 615.9 | 739.3
0.98 | 0.049225 | 172.09 | 617 | 739.5
0.99 | 0.05059 | 173.63 | 618.1 | 739.7
1 | 0.051763 | 175.13 | 619.1 | 740.1