## I-V Characteristic (mA-mm)
VDS (V) | VGS = -0.300 V | VGS = 0.100 V | VGS = 0.500 V | VGS = 0.900 V
0 | -2.3001e-05 | -0.51173 | -1.1482 | -5.147
0.01 | 0.0007663 | 7.615 | 15.78 | 12.798
0.02 | 0.0013475 | 15.355 | 32.296 | 30.726
0.03 | 0.001785 | 22.331 | 48.774 | 48.635
0.04 | 0.00212 | 28.88 | 65.44 | 66.62
0.05 | 0.0023791 | 34.779 | 81.58 | 84.22
0.06 | 0.0025871 | 40.119 | 97.95 | 101.91
0.07 | 0.002773 | 44.951 | 114.05 | 119.79
0.08 | 0.0029289 | 49.242 | 129.85 | 136.87
0.09 | 0.0030729 | 53.023 | 145.46 | 154.17
0.1 | 0.0032063 | 56.378 | 160.97 | 171.25
0.11 | 0.0033329 | 59.13 | 176.33 | 188.13
0.12 | 0.0034506 | 61.79 | 191.46 | 205.16
0.13 | 0.0035689 | 64.08 | 206.21 | 221.66
0.14 | 0.0036898 | 66.2 | 220.68 | 237.95
0.15 | 0.0038201 | 68.08 | 234.9 | 254.24
0.16 | 0.0039348 | 69.71 | 248.72 | 270.17
0.17 | 0.0040742 | 71.21 | 262.62 | 286.07
0.18 | 0.0041978 | 72.47 | 275.76 | 301.41
0.19 | 0.004334 | 73.82 | 288.76 | 316.79
0.2 | 0.0044661 | 75.02 | 301.5 | 331.92
0.21 | 0.0046061 | 76.14 | 313.69 | 346.87
0.22 | 0.0047483 | 77.28 | 325.61 | 361.25
0.23 | 0.0048825 | 78.33 | 337.21 | 375.72
0.24 | 0.0050263 | 79.56 | 348.4 | 389.69
0.25 | 0.005174 | 80.71 | 359.11 | 403.33
0.26 | 0.0053262 | 81.96 | 369.5 | 417.13
0.27 | 0.005494 | 83.31 | 379.65 | 430.29
0.28 | 0.0056635 | 84.59 | 389.26 | 443.1
0.29 | 0.005697 | 85.93 | 398.4 | 455.74
0.3 | 0.005875 | 87.15 | 407.34 | 468.07
0.31 | 0.006072 | 88.53 | 416.02 | 480.42
0.32 | 0.006267 | 89.55 | 424.07 | 491.84
0.33 | 0.006449 | 90.89 | 431.88 | 503.47
0.34 | 0.006639 | 91.96 | 439.51 | 514.67
0.35 | 0.006862 | 93.19 | 446.55 | 525.51
0.36 | 0.007051 | 94.32 | 453.52 | 536.05
0.37 | 0.007279 | 95.28 | 459.92 | 546.25
0.38 | 0.007474 | 96.47 | 466.2 | 556.12
0.39 | 0.007708 | 97.57 | 472.13 | 565.69
0.4 | 0.007935 | 98.67 | 477.87 | 575
0.41 | 0.008149 | 99.79 | 483.2 | 584
0.42 | 0.008414 | 100.86 | 488.39 | 592.6
0.43 | 0.008682 | 101.9 | 493.34 | 600.6
0.44 | 0.008949 | 103.02 | 498.2 | 608.7
0.45 | 0.009196 | 104.02 | 502.75 | 616.3
0.46 | 0.009497 | 105.11 | 507.12 | 623.6
0.47 | 0.009806 | 106.17 | 511.41 | 630.7
0.48 | 0.010151 | 107.35 | 515.53 | 637.3
0.49 | 0.010475 | 108.46 | 519.56 | 643.5
0.5 | 0.010851 | 109.56 | 523.26 | 649.8
0.51 | 0.011206 | 110.56 | 527.09 | 655.6
0.52 | 0.011556 | 111.88 | 530.72 | 661.3
0.53 | 0.012017 | 112.96 | 534.26 | 666.5
0.54 | 0.012477 | 114.09 | 537.64 | 671.3
0.55 | 0.012947 | 115.45 | 540.98 | 676
0.56 | 0.013369 | 116.46 | 544.25 | 680.8
0.57 | 0.013932 | 117.72 | 547.37 | 685.2
0.58 | 0.014367 | 118.91 | 550.34 | 689.4
0.59 | 0.014944 | 120.19 | 553.29 | 692.8
0.6 | 0.015557 | 121.36 | 556.18 | 696.4
0.61 | 0.016104 | 122.68 | 558.95 | 700
0.62 | 0.016763 | 123.85 | 561.6 | 702.8
0.63 | 0.017273 | 125.14 | 564.23 | 705.9
0.64 | 0.017941 | 126.43 | 566.66 | 708.5
0.65 | 0.018663 | 127.65 | 569.08 | 711.2
0.66 | 0.019327 | 128.97 | 571.1 | 713.2
0.67 | 0.019986 | 130.23 | 573.5 | 715.6
0.68 | 0.020586 | 131.5 | 575.8 | 717.2
0.69 | 0.021379 | 132.88 | 578 | 719.2
0.7 | 0.022174 | 134 | 579.8 | 720.8
0.71 | 0.02287 | 135.4 | 581.6 | 722.1
0.72 | 0.023657 | 136.72 | 583.4 | 723.6
0.73 | 0.024464 | 138.01 | 585.4 | 725.1
0.74 | 0.025136 | 139.35 | 587.2 | 725.9
0.75 | 0.026079 | 140.59 | 588.6 | 727.1
0.76 | 0.026857 | 141.97 | 590.4 | 727.9
0.77 | 0.027823 | 143.3 | 591.8 | 729
0.78 | 0.028616 | 144.63 | 593.3 | 729.9
0.79 | 0.029582 | 145.85 | 594.9 | 730.3
0.8 | 0.030465 | 147.23 | 596.2 | 731.1
0.81 | 0.03134 | 148.61 | 597.6 | 731.9
0.82 | 0.032316 | 149.93 | 598.8 | 732.5
0.83 | 0.033365 | 151.38 | 600.3 | 733
0.84 | 0.034391 | 152.56 | 601.1 | 733.5
0.85 | 0.035333 | 154 | 602.6 | 733.9
0.86 | 0.036307 | 155.5 | 603.8 | 734.9
0.87 | 0.037458 | 156.84 | 604.7 | 735.1
0.88 | 0.038526 | 158.34 | 606.3 | 735.1
0.89 | 0.039535 | 159.59 | 607 | 735.6
0.9 | 0.0407 | 161.02 | 608.3 | 736.3
0.91 | 0.041845 | 162.54 | 609.2 | 736.5
0.92 | 0.042804 | 164.02 | 610.3 | 736.7
0.93 | 0.044081 | 165.38 | 611.4 | 737
0.94 | 0.045318 | 166.82 | 612.2 | 737.5
0.95 | 0.04651 | 168.24 | 613.4 | 737.7
0.96 | 0.047639 | 169.72 | 614.5 | 738.1
0.97 | 0.048923 | 171.2 | 615.4 | 738.3
0.98 | 0.050215 | 172.53 | 616.5 | 738.3
0.99 | 0.051472 | 174.08 | 617.4 | 738.7
1 | 0.052677 | 175.61 | 618.6 | 738.8