## I-V Characteristic (mA-mm)
VDS (V) | VGS = -0.300 V | VGS = 0.100 V | VGS = 0.500 V | VGS = 0.900 V
0 | -2.6006e-05 | -0.5954 | -0.8939 | -5.2036
0.01 | 0.0008124 | 7.747 | 15.72 | 12.913
0.02 | 0.0014348 | 15.39 | 32.307 | 30.76
0.03 | 0.0019016 | 22.446 | 48.894 | 48.901
0.04 | 0.0022666 | 29.062 | 65.4 | 66.54
0.05 | 0.0025521 | 35.075 | 81.86 | 84.74
0.06 | 0.0027773 | 40.396 | 98.04 | 102.14
0.07 | 0.0029683 | 45.281 | 114.2 | 119.7
0.08 | 0.0031447 | 49.577 | 130.13 | 137.19
0.09 | 0.0033013 | 53.405 | 145.81 | 154.45
0.1 | 0.0034318 | 56.768 | 161.14 | 171.47
0.11 | 0.0035833 | 59.61 | 176.83 | 188.5
0.12 | 0.0037157 | 62.27 | 191.86 | 205.38
0.13 | 0.0038532 | 64.67 | 206.47 | 221.86
0.14 | 0.0039789 | 66.84 | 220.92 | 238.35
0.15 | 0.0041143 | 68.68 | 235.24 | 254.6
0.16 | 0.0042548 | 70.37 | 249.37 | 270.6
0.17 | 0.0043706 | 71.85 | 262.75 | 286.2
0.18 | 0.0045324 | 73.29 | 276.06 | 301.55
0.19 | 0.0046775 | 74.62 | 289.25 | 317.36
0.2 | 0.0048254 | 75.78 | 301.76 | 332.15
0.21 | 0.004971 | 76.94 | 314.11 | 346.82
0.22 | 0.0051178 | 78.08 | 326.05 | 361.52
0.23 | 0.0052886 | 79.21 | 337.61 | 375.76
0.24 | 0.0054364 | 80.41 | 348.7 | 389.82
0.25 | 0.0056118 | 81.74 | 359.65 | 403.46
0.26 | 0.005649 | 82.9 | 369.94 | 416.99
0.27 | 0.005863 | 84.26 | 379.93 | 430.1
0.28 | 0.006023 | 85.68 | 389.55 | 443.06
0.29 | 0.006223 | 86.95 | 398.82 | 455.69
0.3 | 0.00641 | 88.31 | 407.72 | 467.98
0.31 | 0.006611 | 89.41 | 416.2 | 479.99
0.32 | 0.006823 | 90.73 | 424.32 | 491.63
0.33 | 0.007026 | 91.96 | 432.28 | 503.39
0.34 | 0.007253 | 93.14 | 439.64 | 514.27
0.35 | 0.007444 | 94.3 | 446.77 | 524.95
0.36 | 0.007707 | 95.39 | 453.69 | 535.51
0.37 | 0.007936 | 96.54 | 460.18 | 545.61
0.38 | 0.008181 | 97.61 | 466.31 | 555.56
0.39 | 0.008394 | 98.72 | 472.25 | 564.89
0.4 | 0.008668 | 99.83 | 477.93 | 574.1
0.41 | 0.008914 | 100.94 | 483.42 | 583
0.42 | 0.009169 | 102.1 | 488.49 | 591.6
0.43 | 0.009451 | 103.14 | 493.45 | 599.9
0.44 | 0.009755 | 104.19 | 498.22 | 607.6
0.45 | 0.010051 | 105.23 | 502.81 | 615.3
0.46 | 0.010351 | 106.37 | 507.15 | 622.6
0.47 | 0.010691 | 107.54 | 511.41 | 629.3
0.48 | 0.01105 | 108.62 | 515.55 | 636.1
0.49 | 0.01144 | 109.77 | 519.53 | 642.5
0.5 | 0.011801 | 110.78 | 523.35 | 648.5
0.51 | 0.012213 | 112.12 | 527.01 | 654.1
0.52 | 0.01267 | 113.19 | 530.69 | 659.7
0.53 | 0.013112 | 114.4 | 534.28 | 665
0.54 | 0.013607 | 115.52 | 537.61 | 670.1
0.55 | 0.014107 | 116.73 | 540.93 | 674.7
0.56 | 0.014683 | 117.91 | 544.2 | 679.2
0.57 | 0.015178 | 119.16 | 547.29 | 683.8
0.58 | 0.01577 | 120.35 | 550.28 | 687.6
0.59 | 0.016356 | 121.5 | 553.19 | 691.6
0.6 | 0.016992 | 122.86 | 556.13 | 694.7
0.61 | 0.017607 | 124.1 | 558.88 | 698.1
0.62 | 0.018289 | 125.35 | 561.61 | 701.2
0.63 | 0.018938 | 126.69 | 564.05 | 704.3
0.64 | 0.019573 | 127.82 | 566.65 | 706.8
0.65 | 0.020401 | 129.18 | 569.05 | 709.3
0.66 | 0.021133 | 130.49 | 571.1 | 711.6
0.67 | 0.021925 | 131.8 | 573.5 | 713.7
0.68 | 0.022687 | 133.13 | 575.7 | 715.8
0.69 | 0.023412 | 134.36 | 577.8 | 717.4
0.7 | 0.024215 | 135.75 | 579.6 | 719.2
0.71 | 0.025012 | 137.08 | 581.6 | 720.8
0.72 | 0.025861 | 138.35 | 583.4 | 722
0.73 | 0.026759 | 139.62 | 585.3 | 723.4
0.74 | 0.02765 | 140.94 | 587.2 | 724.3
0.75 | 0.02849 | 142.3 | 588.6 | 725.5
0.76 | 0.029497 | 143.66 | 590.4 | 726.6
0.77 | 0.030539 | 145.03 | 591.8 | 727.5
0.78 | 0.031401 | 146.23 | 593.4 | 728.3
0.79 | 0.032425 | 147.65 | 594.3 | 729.1
0.8 | 0.03338 | 148.94 | 596.2 | 729.9
0.81 | 0.034472 | 150.38 | 597.4 | 730.3
0.82 | 0.035434 | 151.86 | 599 | 731.1
0.83 | 0.036625 | 153.04 | 600.3 | 731.6
0.84 | 0.037697 | 154.6 | 601.1 | 732.3
0.85 | 0.03878 | 155.92 | 602.6 | 732.4
0.86 | 0.039792 | 157.31 | 603.8 | 733.3
0.87 | 0.040981 | 158.74 | 604.7 | 733.7
0.88 | 0.042208 | 160.16 | 606 | 734.3
0.89 | 0.043475 | 161.62 | 607.1 | 734.9
0.9 | 0.044536 | 163.09 | 608.3 | 735.1
0.91 | 0.045819 | 164.53 | 609.5 | 735.4
0.92 | 0.047016 | 165.89 | 610.6 | 735.5
0.93 | 0.048245 | 167.46 | 611.5 | 736.1
0.94 | 0.049691 | 168.86 | 612.4 | 736.3
0.95 | 0.051093 | 170.39 | 613.5 | 736.7
0.96 | 0.052451 | 171.93 | 614.7 | 737
0.97 | 0.053631 | 173.27 | 615.9 | 737.4
0.98 | 0.055158 | 174.8 | 616.6 | 737.7
0.99 | 0.056438 | 176.36 | 617.5 | 738.1
1 | 0.0578 | 177.83 | 618.7 | 738.1