## I-V Characteristic (mA-mm)
VDS (V) | VGS = -0.300 V | VGS = 0.100 V | VGS = 0.500 V | VGS = 0.900 V
0 | -2.2145e-05 | -0.5563 | -0.9091 | -5.098
0.01 | 0.0007382 | 7.744 | 15.793 | 12.821
0.02 | 0.0012884 | 15.241 | 32.404 | 30.849
0.03 | 0.0017033 | 22.231 | 49.073 | 48.878
0.04 | 0.0020227 | 28.741 | 65.66 | 66.87
0.05 | 0.002271 | 34.587 | 82.13 | 84.74
0.06 | 0.0024744 | 39.941 | 98.2 | 102.3
0.07 | 0.0026493 | 44.698 | 114.61 | 120.27
0.08 | 0.0027876 | 48.91 | 130.42 | 137.63
0.09 | 0.0029249 | 52.672 | 146.13 | 154.84
0.1 | 0.0030469 | 55.998 | 161.56 | 171.93
0.11 | 0.0031548 | 58.73 | 176.99 | 189.01
0.12 | 0.0032834 | 61.37 | 192.21 | 206.09
0.13 | 0.003393 | 63.67 | 206.89 | 222.62
0.14 | 0.0035113 | 65.68 | 221.31 | 238.89
0.15 | 0.0036167 | 67.54 | 235.69 | 255.36
0.16 | 0.0037294 | 69.14 | 249.84 | 271.49
0.17 | 0.0038529 | 70.63 | 263.26 | 287.13
0.18 | 0.0039632 | 71.96 | 276.59 | 302.7
0.19 | 0.0040928 | 73.16 | 289.74 | 318.22
0.2 | 0.0042089 | 74.41 | 302.26 | 333.4
0.21 | 0.0043316 | 75.48 | 314.68 | 348.27
0.22 | 0.0044741 | 76.48 | 326.5 | 362.8
0.23 | 0.0046203 | 77.65 | 338.13 | 377.2
0.24 | 0.0047574 | 78.77 | 349.18 | 391.18
0.25 | 0.0048935 | 79.97 | 359.93 | 404.81
0.26 | 0.005043 | 81.27 | 370.41 | 418.61
0.27 | 0.0051939 | 82.43 | 380.32 | 431.82
0.28 | 0.0053259 | 83.82 | 389.91 | 444.63
0.29 | 0.0054915 | 85.09 | 399.17 | 457.39
0.3 | 0.0056453 | 86.41 | 408.12 | 469.78
0.31 | 0.005687 | 87.59 | 416.55 | 481.86
0.32 | 0.005841 | 88.78 | 424.73 | 493.53
0.33 | 0.006055 | 89.95 | 432.57 | 505.1
0.34 | 0.006249 | 91.08 | 440.06 | 516.24
0.35 | 0.006449 | 92.2 | 447.09 | 527.14
0.36 | 0.00662 | 93.27 | 453.97 | 537.59
0.37 | 0.00682 | 94.32 | 460.48 | 547.82
0.38 | 0.007022 | 95.49 | 466.67 | 557.7
0.39 | 0.007223 | 96.63 | 472.52 | 567.11
0.4 | 0.007428 | 97.81 | 478.24 | 576.4
0.41 | 0.007662 | 98.63 | 483.67 | 585
0.42 | 0.007884 | 99.73 | 488.77 | 593.8
0.43 | 0.008095 | 100.98 | 493.69 | 602.1
0.44 | 0.008375 | 101.9 | 498.48 | 610
0.45 | 0.008626 | 103.11 | 503.03 | 617.6
0.46 | 0.008895 | 104.06 | 507.41 | 624.9
0.47 | 0.009182 | 105.23 | 511.6 | 631.6
0.48 | 0.009476 | 106.31 | 515.71 | 638.7
0.49 | 0.009759 | 107.45 | 519.66 | 644.7
0.5 | 0.01005 | 108.45 | 523.51 | 650.9
0.51 | 0.010465 | 109.59 | 527.23 | 656.6
0.52 | 0.010844 | 110.78 | 530.8 | 662.1
0.53 | 0.011263 | 111.85 | 534.34 | 667.5
0.54 | 0.011638 | 113.12 | 537.67 | 672.5
0.55 | 0.012112 | 114.08 | 541 | 677.2
0.56 | 0.012548 | 115.47 | 544.24 | 681.8
0.57 | 0.012996 | 116.61 | 547.37 | 686.2
0.58 | 0.013499 | 117.81 | 550.4 | 690.2
0.59 | 0.013955 | 119.03 | 553.24 | 693.9
0.6 | 0.014557 | 120.17 | 556.1 | 697.2
0.61 | 0.014984 | 121.47 | 558.88 | 700.5
0.62 | 0.015625 | 122.75 | 561.56 | 703.4
0.63 | 0.01616 | 123.96 | 564.08 | 706.4
0.64 | 0.016835 | 125.27 | 566.58 | 709.1
0.65 | 0.017336 | 126.47 | 569.01 | 711.7
0.66 | 0.017995 | 127.79 | 571 | 714
0.67 | 0.018601 | 129.05 | 573.4 | 716
0.68 | 0.019287 | 130.32 | 575.4 | 717.9
0.69 | 0.019923 | 131.48 | 577.4 | 719.4
0.7 | 0.020644 | 132.9 | 579.1 | 721.3
0.71 | 0.021341 | 134.16 | 581.6 | 722.4
0.72 | 0.02198 | 135.44 | 583.4 | 724
0.73 | 0.022802 | 136.85 | 585 | 725.3
0.74 | 0.02353 | 138.01 | 586.6 | 726
0.75 | 0.024353 | 139.39 | 588.3 | 727.1
0.76 | 0.025025 | 140.69 | 589.8 | 727.9
0.77 | 0.025881 | 141.91 | 591.4 | 729
0.78 | 0.026722 | 143.3 | 593 | 729.9
0.79 | 0.027488 | 144.54 | 594.3 | 730.3
0.8 | 0.028373 | 145.95 | 595.8 | 731.5
0.81 | 0.029216 | 147.31 | 597.2 | 731.9
0.82 | 0.030137 | 148.66 | 598.3 | 732.3
0.83 | 0.030916 | 149.89 | 599.8 | 733.1
0.84 | 0.031947 | 151.36 | 601 | 733.5
0.85 | 0.032865 | 152.68 | 602.2 | 733.9
0.86 | 0.033923 | 154.11 | 603.5 | 734.3
0.87 | 0.034686 | 155.6 | 604.4 | 734.7
0.88 | 0.035747 | 156.77 | 605.6 | 735.3
0.89 | 0.036826 | 158.27 | 606.6 | 735.5
0.9 | 0.037567 | 159.71 | 607.6 | 735.6
0.91 | 0.038824 | 161.12 | 608.9 | 736.2
0.92 | 0.039774 | 162.66 | 609.9 | 736.7
0.93 | 0.04109 | 163.93 | 611 | 736.7
0.94 | 0.042032 | 165.41 | 611.9 | 737.1
0.95 | 0.043133 | 166.95 | 613 | 737.5
0.96 | 0.044329 | 168.38 | 613.8 | 737.9
0.97 | 0.045553 | 169.76 | 615 | 738.1
0.98 | 0.046574 | 171.2 | 616 | 738.3
0.99 | 0.047813 | 172.72 | 617 | 738.4
1 | 0.048983 | 174.19 | 618.1 | 738.9