## I-V Characteristic (mA-mm)
VDS (V) | VGS = -0.300 V | VGS = 0.100 V | VGS = 0.500 V | VGS = 0.900 V
0 | -1.9368e-05 | -0.50906 | -1.1184 | -5.284
0.01 | 0.0007473 | 7.706 | 15.879 | 12.841
0.02 | 0.0013113 | 15.362 | 32.335 | 30.813
0.03 | 0.0017359 | 22.372 | 48.925 | 48.603
0.04 | 0.0020624 | 28.899 | 65.58 | 66.72
0.05 | 0.002314 | 34.754 | 81.94 | 84.48
0.06 | 0.0025272 | 40.099 | 98.22 | 102.49
0.07 | 0.0026968 | 44.978 | 114.26 | 119.99
0.08 | 0.0028465 | 49.228 | 130.25 | 137.19
0.09 | 0.0029864 | 52.984 | 145.95 | 154.49
0.1 | 0.0031052 | 56.37 | 161.34 | 171.64
0.11 | 0.0032327 | 59.13 | 176.74 | 188.93
0.12 | 0.0033528 | 61.75 | 192.04 | 205.53
0.13 | 0.0034776 | 64.15 | 206.68 | 222.22
0.14 | 0.0035967 | 66.1 | 221.19 | 238.71
0.15 | 0.003714 | 68.02 | 235.51 | 254.89
0.16 | 0.0038293 | 69.66 | 249.56 | 270.91
0.17 | 0.0039449 | 71.19 | 263.25 | 286.79
0.18 | 0.0040796 | 72.45 | 276.39 | 302.16
0.19 | 0.0042012 | 73.77 | 289.58 | 317.64
0.2 | 0.0043288 | 75 | 302.22 | 333.02
0.21 | 0.0044668 | 76.04 | 314.39 | 347.72
0.22 | 0.0046058 | 77.16 | 326.49 | 362.19
0.23 | 0.00475 | 78.24 | 338.12 | 376.72
0.24 | 0.0048768 | 79.45 | 349.15 | 390.74
0.25 | 0.0050224 | 80.59 | 360 | 404.72
0.26 | 0.0051657 | 81.86 | 370.5 | 418.04
0.27 | 0.0053024 | 83.3 | 380.52 | 431.44
0.28 | 0.0054783 | 84.47 | 390.2 | 444.41
0.29 | 0.0056334 | 85.84 | 399.46 | 456.95
0.3 | 0.005675 | 87.09 | 408.39 | 469.47
0.31 | 0.005846 | 88.29 | 417 | 481.66
0.32 | 0.006047 | 89.54 | 425.1 | 493.28
0.33 | 0.006239 | 90.68 | 433.09 | 504.84
0.34 | 0.006429 | 91.84 | 440.56 | 516.14
0.35 | 0.006615 | 92.96 | 447.64 | 526.98
0.36 | 0.006829 | 94.16 | 454.57 | 537.61
0.37 | 0.007038 | 95.18 | 461.12 | 547.74
0.38 | 0.007253 | 96.27 | 467.35 | 557.64
0.39 | 0.007463 | 97.35 | 473.24 | 567.45
0.4 | 0.007698 | 98.43 | 478.96 | 576.6
0.41 | 0.007929 | 99.64 | 484.4 | 585.4
0.42 | 0.008136 | 100.54 | 489.65 | 594
0.43 | 0.008412 | 101.72 | 494.56 | 602.3
0.44 | 0.008667 | 102.78 | 499.4 | 610.6
0.45 | 0.008928 | 103.87 | 503.92 | 618
0.46 | 0.009199 | 105.03 | 508.39 | 625.2
0.47 | 0.009483 | 105.97 | 512.56 | 632.5
0.48 | 0.009781 | 107.15 | 516.71 | 638.9
0.49 | 0.010088 | 108.29 | 520.7 | 645.3
0.5 | 0.010438 | 109.39 | 524.53 | 651.8
0.51 | 0.010845 | 110.44 | 528.25 | 657.5
0.52 | 0.011205 | 111.64 | 531.91 | 663.2
0.53 | 0.011609 | 112.8 | 535.42 | 668.2
0.54 | 0.012055 | 113.92 | 538.92 | 673.3
0.55 | 0.012492 | 115.16 | 542.14 | 678
0.56 | 0.013029 | 116.21 | 545.42 | 682.8
0.57 | 0.013491 | 117.51 | 548.44 | 687
0.58 | 0.013991 | 118.79 | 551.55 | 690.9
0.59 | 0.014451 | 119.98 | 554.4 | 694.8
0.6 | 0.014999 | 121.28 | 557.27 | 698.4
0.61 | 0.01558 | 122.38 | 560.06 | 701.8
0.62 | 0.016212 | 123.71 | 562.76 | 704.9
0.63 | 0.016776 | 124.98 | 565.35 | 707.8
0.64 | 0.017403 | 126.31 | 567.76 | 710.5
0.65 | 0.01803 | 127.49 | 570 | 712.8
0.66 | 0.018706 | 128.77 | 572.4 | 715.3
0.67 | 0.019361 | 130.09 | 574.8 | 717.2
0.68 | 0.020057 | 131.33 | 576.6 | 719.2
0.69 | 0.020691 | 132.7 | 578.8 | 720.8
0.7 | 0.021494 | 133.84 | 580.8 | 722.6
0.71 | 0.022047 | 135.16 | 582.6 | 724.1
0.72 | 0.022917 | 136.53 | 584.8 | 725.3
0.73 | 0.023705 | 137.85 | 586.5 | 726.7
0.74 | 0.024523 | 139.2 | 588.2 | 727.7
0.75 | 0.025197 | 140.39 | 589.8 | 728.7
0.76 | 0.026063 | 141.78 | 591.4 | 729.9
0.77 | 0.026946 | 143.12 | 592.8 | 730.7
0.78 | 0.027818 | 144.39 | 594.2 | 731.5
0.79 | 0.028604 | 145.72 | 595.8 | 732.2
0.8 | 0.029518 | 147.01 | 597 | 732.9
0.81 | 0.030461 | 148.45 | 598.6 | 733.5
0.82 | 0.031318 | 149.85 | 599.8 | 734.3
0.83 | 0.03223 | 151.16 | 601 | 734.9
0.84 | 0.033288 | 152.48 | 602.2 | 735.1
0.85 | 0.034331 | 153.86 | 603.5 | 735.5
0.86 | 0.035259 | 155.25 | 604.6 | 736.1
0.87 | 0.03629 | 156.67 | 605.8 | 736.3
0.88 | 0.037378 | 158.18 | 607.1 | 736.7
0.89 | 0.038413 | 159.36 | 608.2 | 737.3
0.9 | 0.039457 | 160.87 | 609.2 | 737.7
0.91 | 0.040528 | 162.36 | 610.3 | 737.9
0.92 | 0.041652 | 163.75 | 611.4 | 738.3
0.93 | 0.042621 | 165.29 | 612.4 | 738.3
0.94 | 0.043921 | 166.61 | 613.4 | 738.7
0.95 | 0.045118 | 168.1 | 614.4 | 738.8
0.96 | 0.046308 | 169.6 | 615.4 | 739.1
0.97 | 0.047557 | 171.07 | 616.6 | 739.5
0.98 | 0.048803 | 172.48 | 617.4 | 739.9
0.99 | 0.050065 | 173.95 | 618.4 | 740.1
1 | 0.050956 | 175.43 | 619.6 | 740.3