## I-V Characteristic (mA-mm)
VDS (V) | VGS = -0.300 V | VGS = 0.100 V | VGS = 0.500 V | VGS = 0.900 V
0 | -2.6656e-05 | -0.51121 | -1.1029 | -5.325
0.01 | 0.00081 | 7.754 | 16.007 | 13.062
0.02 | 0.0014263 | 15.526 | 32.561 | 30.977
0.03 | 0.0018859 | 22.594 | 49.121 | 48.941
0.04 | 0.0022434 | 29.188 | 65.74 | 67.06
0.05 | 0.0025182 | 35.186 | 82.26 | 84.81
0.06 | 0.0027472 | 40.582 | 98.51 | 102.38
0.07 | 0.0029387 | 45.49 | 114.51 | 120.27
0.08 | 0.0030992 | 49.816 | 130.84 | 137.87
0.09 | 0.0032507 | 53.691 | 146.43 | 154.96
0.1 | 0.0033805 | 57.02 | 161.77 | 172.13
0.11 | 0.0035235 | 60.11 | 177.32 | 189.38
0.12 | 0.0036507 | 62.75 | 192.33 | 205.95
0.13 | 0.0037728 | 65.11 | 207.39 | 222.84
0.14 | 0.0039076 | 67.2 | 221.66 | 239.27
0.15 | 0.004035 | 69.14 | 236.16 | 255.58
0.16 | 0.0041811 | 70.77 | 250.13 | 271.45
0.17 | 0.0043114 | 72.33 | 263.77 | 287.37
0.18 | 0.0044431 | 73.66 | 277.09 | 302.95
0.19 | 0.0045872 | 74.94 | 290.3 | 318.32
0.2 | 0.0047096 | 76.19 | 302.87 | 333.44
0.21 | 0.0048781 | 77.33 | 315.17 | 348.38
0.22 | 0.0050215 | 78.51 | 327.33 | 363.02
0.23 | 0.0051827 | 79.69 | 338.92 | 377.29
0.24 | 0.0053353 | 80.81 | 349.94 | 391.4
0.25 | 0.0055001 | 82.12 | 360.8 | 405.15
0.26 | 0.0056711 | 83.42 | 371.21 | 418.48
0.27 | 0.0057 | 84.74 | 381.4 | 432.13
0.28 | 0.005901 | 86.07 | 390.89 | 444.93
0.29 | 0.006096 | 87.35 | 400.19 | 457.44
0.3 | 0.006304 | 88.69 | 409.11 | 469.89
0.31 | 0.00647 | 89.95 | 417.65 | 481.98
0.32 | 0.006679 | 91.14 | 425.82 | 493.77
0.33 | 0.006864 | 92.36 | 433.76 | 505.14
0.34 | 0.007066 | 93.53 | 441.27 | 516.3
0.35 | 0.007289 | 94.74 | 448.38 | 527.11
0.36 | 0.007522 | 95.84 | 455.3 | 537.81
0.37 | 0.007741 | 97.05 | 461.85 | 547.86
0.38 | 0.007944 | 97.99 | 468.12 | 557.68
0.39 | 0.008203 | 99.21 | 473.97 | 567.25
0.4 | 0.008431 | 100.28 | 479.7 | 576.6
0.41 | 0.008693 | 101.36 | 485.15 | 585
0.42 | 0.008958 | 102.54 | 490.31 | 593.8
0.43 | 0.009206 | 103.58 | 495.25 | 602.2
0.44 | 0.009499 | 104.71 | 500.05 | 610.2
0.45 | 0.009788 | 105.8 | 504.64 | 617.5
0.46 | 0.010108 | 106.85 | 509.06 | 624.7
0.47 | 0.01046 | 107.88 | 513.29 | 631.7
0.48 | 0.010802 | 109.06 | 517.37 | 638.7
0.49 | 0.01115 | 110.18 | 521.37 | 645.1
0.5 | 0.011556 | 111.34 | 525.19 | 650.9
0.51 | 0.011943 | 112.58 | 528.92 | 656.9
0.52 | 0.012426 | 113.58 | 532.5 | 662.2
0.53 | 0.012844 | 114.81 | 536.1 | 667.6
0.54 | 0.013338 | 116.02 | 539.48 | 672.5
0.55 | 0.013866 | 117.24 | 542.73 | 677.2
0.56 | 0.014334 | 118.45 | 545.98 | 682
0.57 | 0.014875 | 119.56 | 549.1 | 686.2
0.58 | 0.015472 | 120.9 | 552.13 | 690.2
0.59 | 0.016108 | 122.16 | 555.09 | 693.9
0.6 | 0.016655 | 123.39 | 557.88 | 697.4
0.61 | 0.017282 | 124.54 | 560.68 | 700.5
0.62 | 0.017911 | 125.83 | 563.39 | 703.6
0.63 | 0.018617 | 127.13 | 565.94 | 706.6
0.64 | 0.01929 | 128.4 | 568.43 | 709.3
0.65 | 0.019999 | 129.72 | 570.7 | 711.8
0.66 | 0.020702 | 130.92 | 573.1 | 714
0.67 | 0.021365 | 132.24 | 575 | 716
0.68 | 0.022224 | 133.64 | 577.6 | 718.1
0.69 | 0.022935 | 134.84 | 579.6 | 720
0.7 | 0.023852 | 136.27 | 581.6 | 721.7
0.71 | 0.024666 | 137.43 | 583.2 | 722.9
0.72 | 0.025449 | 138.76 | 585.1 | 724.5
0.73 | 0.026253 | 140.12 | 586.9 | 725.7
0.74 | 0.027068 | 141.46 | 588.6 | 726.7
0.75 | 0.02806 | 142.72 | 590.6 | 727.7
0.76 | 0.029036 | 144.02 | 591.8 | 728.9
0.77 | 0.029895 | 145.35 | 593.3 | 729.9
0.78 | 0.030815 | 146.69 | 595 | 730.6
0.79 | 0.031877 | 148.09 | 596.2 | 731.5
0.8 | 0.032788 | 149.25 | 597.8 | 731.9
0.81 | 0.033744 | 150.76 | 599.2 | 732.7
0.82 | 0.034775 | 152.16 | 600.5 | 733.1
0.83 | 0.035892 | 153.46 | 601.5 | 733.5
0.84 | 0.037003 | 154.95 | 603.1 | 734.5
0.85 | 0.038005 | 156.23 | 604.2 | 734.9
0.86 | 0.039184 | 157.71 | 605.4 | 735.1
0.87 | 0.040373 | 159.15 | 606.7 | 735.7
0.88 | 0.041361 | 160.59 | 607.5 | 736.3
0.89 | 0.042491 | 162.02 | 608.7 | 736.3
0.9 | 0.043758 | 163.36 | 609.9 | 737
0.91 | 0.045025 | 164.91 | 610.8 | 737.1
0.92 | 0.046423 | 166.29 | 612.1 | 737.5
0.93 | 0.047557 | 167.84 | 613.1 | 738.1
0.94 | 0.048775 | 169.16 | 614.2 | 738.1
0.95 | 0.050111 | 170.64 | 615.1 | 738.3
0.96 | 0.05112 | 172.24 | 616.2 | 738.7
0.97 | 0.052664 | 173.71 | 617.1 | 739.1
0.98 | 0.053938 | 175.13 | 618.3 | 739.5
0.99 | 0.055467 | 176.44 | 619.2 | 739.5
1 | 0.056639 | 178.04 | 620.2 | 739.7