## I-V Characteristic (mA-mm)
VDS (V) | VGS = -0.300 V | VGS = 0.100 V | VGS = 0.500 V | VGS = 0.900 V
0 | -3.1378e-05 | -0.5111 | -1.0232 | -5.274
0.01 | 0.0008634 | 7.764 | 15.8 | 13.162
0.02 | 0.0015068 | 15.496 | 32.494 | 30.963
0.03 | 0.0019971 | 22.72 | 49.058 | 48.877
0.04 | 0.0023801 | 29.416 | 65.74 | 66.88
0.05 | 0.002675 | 35.406 | 82 | 84.74
0.06 | 0.0029163 | 40.859 | 98.35 | 102.42
0.07 | 0.0031253 | 45.846 | 114.62 | 120.03
0.08 | 0.003297 | 50.234 | 130.49 | 137.65
0.09 | 0.0034601 | 54.114 | 146.17 | 154.84
0.1 | 0.0036048 | 57.48 | 161.86 | 171.95
0.11 | 0.0037496 | 60.59 | 177.17 | 188.99
0.12 | 0.0039008 | 63.31 | 192.28 | 205.67
0.13 | 0.0040492 | 65.67 | 207.33 | 222.63
0.14 | 0.0041961 | 67.86 | 221.76 | 238.71
0.15 | 0.0043267 | 69.77 | 236.01 | 255.09
0.16 | 0.0044723 | 71.49 | 249.99 | 271.18
0.17 | 0.0046166 | 73.02 | 263.66 | 287.05
0.18 | 0.0047536 | 74.49 | 277.1 | 302.42
0.19 | 0.0049153 | 75.78 | 290.11 | 317.96
0.2 | 0.0050638 | 77.08 | 302.82 | 333.05
0.21 | 0.0052271 | 78.25 | 315.17 | 347.76
0.22 | 0.0053892 | 79.38 | 327.11 | 362.52
0.23 | 0.0055596 | 80.67 | 338.82 | 376.9
0.24 | 0.005694 | 81.72 | 350.09 | 390.86
0.25 | 0.00587 | 83.11 | 360.79 | 404.6
0.26 | 0.006049 | 84.47 | 371.21 | 418
0.27 | 0.006246 | 85.81 | 381.45 | 431.6
0.28 | 0.006442 | 87.19 | 391.05 | 444.25
0.29 | 0.006642 | 88.48 | 400.31 | 456.89
0.3 | 0.006841 | 89.85 | 409.28 | 469.33
0.31 | 0.007052 | 91.13 | 417.98 | 481.32
0.32 | 0.007267 | 92.36 | 426.15 | 493.07
0.33 | 0.007456 | 93.52 | 434.03 | 504.66
0.34 | 0.007703 | 94.76 | 441.56 | 515.76
0.35 | 0.007913 | 95.97 | 448.8 | 526.5
0.36 | 0.008152 | 97.05 | 455.65 | 537.16
0.37 | 0.008371 | 98.34 | 462.23 | 547.3
0.38 | 0.00864 | 99.31 | 468.46 | 557.21
0.39 | 0.008877 | 100.46 | 474.47 | 566.62
0.4 | 0.009135 | 101.62 | 480.2 | 575.8
0.41 | 0.009418 | 102.74 | 485.67 | 584.8
0.42 | 0.009698 | 103.86 | 490.8 | 593.3
0.43 | 0.009996 | 104.87 | 495.88 | 601.2
0.44 | 0.010269 | 106.06 | 500.68 | 609.4
0.45 | 0.01062 | 107.21 | 505.26 | 617.1
0.46 | 0.010946 | 108.29 | 509.62 | 624.5
0.47 | 0.011357 | 109.34 | 513.97 | 631.3
0.48 | 0.011693 | 110.52 | 518.07 | 638.1
0.49 | 0.012093 | 111.78 | 522.04 | 644.7
0.5 | 0.012544 | 112.9 | 525.87 | 650.5
0.51 | 0.012973 | 114.09 | 529.62 | 656.3
0.52 | 0.013424 | 115.08 | 533.32 | 662.1
0.53 | 0.013961 | 116.41 | 536.78 | 667.3
0.54 | 0.014495 | 117.6 | 540.23 | 672.3
0.55 | 0.015011 | 118.84 | 543.55 | 677.2
0.56 | 0.015614 | 120.1 | 546.83 | 681.3
0.57 | 0.016202 | 121.22 | 549.92 | 685.9
0.58 | 0.01688 | 122.6 | 552.98 | 690
0.59 | 0.017503 | 123.84 | 555.93 | 693.6
0.6 | 0.018161 | 125.1 | 558.79 | 697.2
0.61 | 0.018882 | 126.35 | 561.55 | 700.5
0.62 | 0.019528 | 127.63 | 564.25 | 703.7
0.63 | 0.020355 | 128.91 | 566.84 | 706.5
0.64 | 0.021097 | 130.29 | 569.44 | 709.4
0.65 | 0.021881 | 131.54 | 571.7 | 712.1
0.66 | 0.022586 | 132.76 | 573.9 | 714.4
0.67 | 0.023443 | 134.16 | 576 | 716.4
0.68 | 0.024373 | 135.46 | 578.4 | 718.3
0.69 | 0.025194 | 136.79 | 580.5 | 720
0.7 | 0.025993 | 138.2 | 582.4 | 721.8
0.71 | 0.026974 | 139.35 | 584.6 | 723.3
0.72 | 0.027957 | 140.78 | 586.2 | 724.9
0.73 | 0.028675 | 142.16 | 588 | 725.9
0.74 | 0.029734 | 143.42 | 590 | 727.1
0.75 | 0.030855 | 144.78 | 591.7 | 728.3
0.76 | 0.031829 | 146.05 | 593 | 729.3
0.77 | 0.032858 | 147.39 | 594.6 | 730.1
0.78 | 0.033958 | 148.79 | 596.2 | 731.1
0.79 | 0.034951 | 150.14 | 597.6 | 731.9
0.8 | 0.035993 | 151.4 | 599 | 732.5
0.81 | 0.037099 | 152.89 | 600.3 | 733.1
0.82 | 0.038417 | 154.25 | 601.6 | 733.8
0.83 | 0.0395 | 155.65 | 603.1 | 734.5
0.84 | 0.040439 | 157.19 | 604.2 | 735
0.85 | 0.041775 | 158.39 | 605.4 | 735.5
0.86 | 0.043075 | 159.99 | 606.6 | 735.6
0.87 | 0.044394 | 161.42 | 607.6 | 736.3
0.88 | 0.045503 | 162.83 | 609 | 736.7
0.89 | 0.046735 | 164.33 | 610 | 737.1
0.9 | 0.048159 | 165.71 | 611 | 737.7
0.91 | 0.049358 | 167.17 | 612.2 | 737.9
0.92 | 0.050937 | 168.68 | 613.2 | 738.3
0.93 | 0.052287 | 170.19 | 614.3 | 738.6
0.94 | 0.05371 | 171.59 | 615.4 | 738.9
0.95 | 0.05499 | 173.08 | 616.3 | 739.1
0.96 | 0.056553 | 174.59 | 617.4 | 739.5
0.97 | 0.05794 | 176.12 | 618.6 | 739.5
0.98 | 0.05924 | 177.68 | 619.7 | 740.2
0.99 | 0.06081 | 178.98 | 620.6 | 740.5
1 | 0.06249 | 180.63 | 621.6 | 740.7