## I-V Characteristic (mA-mm)
VDS (V) | VGS = -0.300 V | VGS = 0.100 V | VGS = 0.500 V | VGS = 0.900 V
0 | -3.1254e-05 | -0.5573 | -1.0463 | -5.366
0.01 | 0.0008624 | 7.782 | 15.907 | 13.09
0.02 | 0.0015182 | 15.532 | 32.575 | 30.992
0.03 | 0.0020148 | 22.816 | 49.23 | 49
0.04 | 0.0023981 | 29.421 | 65.98 | 67.16
0.05 | 0.0026991 | 35.42 | 82.4 | 84.98
0.06 | 0.0029369 | 40.894 | 98.53 | 102.74
0.07 | 0.0031445 | 45.848 | 114.85 | 120.31
0.08 | 0.0033177 | 50.245 | 130.98 | 137.97
0.09 | 0.0034765 | 54.118 | 146.65 | 155.26
0.1 | 0.0036382 | 57.48 | 162.14 | 172.27
0.11 | 0.0037887 | 60.58 | 177.7 | 189.48
0.12 | 0.0039392 | 63.27 | 192.8 | 206.65
0.13 | 0.0040697 | 65.74 | 207.76 | 223.16
0.14 | 0.0042102 | 67.78 | 222.23 | 239.49
0.15 | 0.0043537 | 69.77 | 236.64 | 256.01
0.16 | 0.0044868 | 71.49 | 250.67 | 272.09
0.17 | 0.0046419 | 73.05 | 264.18 | 287.96
0.18 | 0.0047774 | 74.46 | 277.8 | 303.34
0.19 | 0.0049323 | 75.76 | 290.9 | 318.91
0.2 | 0.0051002 | 77.06 | 303.47 | 334.03
0.21 | 0.0052643 | 78.13 | 315.85 | 348.63
0.22 | 0.0054476 | 79.33 | 327.97 | 363.62
0.23 | 0.0056053 | 80.5 | 339.63 | 377.92
0.24 | 0.005655 | 81.7 | 350.75 | 391.83
0.25 | 0.00585 | 83.02 | 361.63 | 405.76
0.26 | 0.006053 | 84.38 | 372.08 | 419.32
0.27 | 0.006231 | 85.73 | 382.24 | 432.65
0.28 | 0.006428 | 86.97 | 391.87 | 445.51
0.29 | 0.006634 | 88.41 | 401.2 | 458.2
0.3 | 0.006847 | 89.73 | 410.06 | 470.61
0.31 | 0.00705 | 91 | 418.65 | 482.79
0.32 | 0.007266 | 92.36 | 426.94 | 494.49
0.33 | 0.00751 | 93.44 | 434.83 | 506.03
0.34 | 0.007727 | 94.71 | 442.29 | 517.18
0.35 | 0.007946 | 95.84 | 449.45 | 527.79
0.36 | 0.008201 | 97 | 456.47 | 538.66
0.37 | 0.008474 | 98.19 | 463.02 | 548.8
0.38 | 0.008686 | 99.27 | 469.25 | 558.65
0.39 | 0.008942 | 100.39 | 475.15 | 568.19
0.4 | 0.009219 | 101.48 | 480.99 | 577.2
0.41 | 0.009478 | 102.66 | 486.42 | 586.4
0.42 | 0.00977 | 103.66 | 491.63 | 594.8
0.43 | 0.010076 | 104.87 | 496.57 | 603
0.44 | 0.010394 | 105.91 | 501.45 | 611
0.45 | 0.010659 | 107.09 | 506.09 | 618.6
0.46 | 0.011021 | 108.21 | 510.46 | 626.1
0.47 | 0.011376 | 109.19 | 514.69 | 632.9
0.48 | 0.011801 | 110.4 | 518.88 | 639.6
0.49 | 0.012199 | 111.52 | 522.9 | 646
0.5 | 0.012622 | 112.68 | 526.78 | 652.2
0.51 | 0.013071 | 113.88 | 530.42 | 658.2
0.52 | 0.013509 | 114.94 | 534.17 | 663.5
0.53 | 0.014053 | 116.19 | 537.68 | 668.6
0.54 | 0.014606 | 117.41 | 541.15 | 674
0.55 | 0.015149 | 118.66 | 544.38 | 678.8
0.56 | 0.015685 | 119.74 | 547.73 | 683.4
0.57 | 0.016266 | 121.02 | 550.85 | 687.3
0.58 | 0.01688 | 122.28 | 553.93 | 691.6
0.59 | 0.017547 | 123.59 | 556.84 | 695.2
0.6 | 0.018187 | 124.85 | 559.66 | 698.8
0.61 | 0.018893 | 126.01 | 562.53 | 702.2
0.62 | 0.019596 | 127.36 | 565.25 | 705.2
0.63 | 0.020234 | 128.68 | 567.77 | 708.2
0.64 | 0.021087 | 129.98 | 570.3 | 710.8
0.65 | 0.021942 | 131.36 | 572.7 | 713.3
0.66 | 0.022714 | 132.53 | 575 | 715.7
0.67 | 0.023432 | 133.92 | 577 | 717.8
0.68 | 0.024315 | 135.22 | 579.6 | 719.7
0.69 | 0.025155 | 136.55 | 581.4 | 721.7
0.7 | 0.025968 | 137.85 | 583.4 | 723.3
0.71 | 0.02691 | 139.17 | 585.4 | 724.7
0.72 | 0.027915 | 140.59 | 587.6 | 726
0.73 | 0.028866 | 141.86 | 589.2 | 727.4
0.74 | 0.029749 | 143.18 | 590.8 | 728.7
0.75 | 0.030694 | 144.42 | 592.6 | 729.5
0.76 | 0.031723 | 145.82 | 594.2 | 730.9
0.77 | 0.032833 | 147.19 | 595.8 | 731.5
0.78 | 0.033783 | 148.53 | 597 | 732.3
0.79 | 0.034863 | 150.01 | 598.8 | 733.3
0.8 | 0.036004 | 151.24 | 600.1 | 733.7
0.81 | 0.036929 | 152.66 | 601 | 734.5
0.82 | 0.038112 | 154 | 602.6 | 735.1
0.83 | 0.039369 | 155.46 | 603.9 | 735.6
0.84 | 0.040543 | 156.83 | 605.3 | 736.3
0.85 | 0.041553 | 158.23 | 606.5 | 736.7
0.86 | 0.043036 | 159.7 | 607.5 | 737.3
0.87 | 0.04414 | 161.14 | 608.8 | 737.9
0.88 | 0.045508 | 162.61 | 609.8 | 738.1
0.89 | 0.046727 | 163.95 | 611 | 738.3
0.9 | 0.048036 | 165.46 | 612.1 | 738.9
0.91 | 0.049262 | 166.93 | 613.5 | 739.3
0.92 | 0.05038 | 168.36 | 614.2 | 739.5
0.93 | 0.052105 | 169.96 | 615.4 | 739.9
0.94 | 0.053486 | 171.25 | 616.4 | 740.5
0.95 | 0.055058 | 172.84 | 617.4 | 740.3
0.96 | 0.056326 | 174.39 | 618.6 | 741.1
0.97 | 0.0576 | 175.87 | 619.6 | 741.1
0.98 | 0.05892 | 177.43 | 620.5 | 741.2
0.99 | 0.06045 | 178.8 | 621.8 | 741.5
1 | 0.06225 | 180.36 | 622.6 | 741.9