## I-V Characteristic (mA-mm)
VDS (V) | VGS = -0.300 V | VGS = 0.100 V | VGS = 0.500 V | VGS = 0.900 V
0 | -3.6853e-05 | -0.5952 | -1.0227 | -5.236
0.01 | 0.0008985 | 7.856 | 15.859 | 12.912
0.02 | 0.0015746 | 15.672 | 32.591 | 31.035
0.03 | 0.0020847 | 22.89 | 49.102 | 49.033
0.04 | 0.002485 | 29.619 | 65.86 | 67.2
0.05 | 0.0027941 | 35.746 | 82.34 | 84.9
0.06 | 0.0030503 | 41.235 | 98.89 | 102.92
0.07 | 0.0032694 | 46.209 | 115.04 | 120.32
0.08 | 0.0034489 | 50.629 | 130.84 | 137.83
0.09 | 0.0036253 | 54.606 | 146.65 | 155.28
0.1 | 0.0037828 | 57.93 | 162.23 | 172.45
0.11 | 0.0039258 | 61.09 | 177.81 | 189.66
0.12 | 0.0040943 | 63.76 | 192.77 | 206.53
0.13 | 0.0042332 | 66.25 | 207.73 | 223.11
0.14 | 0.0043895 | 68.41 | 222.3 | 239.45
0.15 | 0.0045296 | 70.37 | 236.64 | 256.12
0.16 | 0.0046798 | 72.13 | 250.73 | 272.1
0.17 | 0.004836 | 73.67 | 264.49 | 287.74
0.18 | 0.0049751 | 75.16 | 277.66 | 303.3
0.19 | 0.0051487 | 76.48 | 290.86 | 318.73
0.2 | 0.0053143 | 77.76 | 303.79 | 334.14
0.21 | 0.0054764 | 78.92 | 316.03 | 348.7
0.22 | 0.005645 | 80.11 | 327.91 | 363.29
0.23 | 0.005714 | 81.27 | 339.64 | 377.89
0.24 | 0.005909 | 82.5 | 350.85 | 391.78
0.25 | 0.006114 | 83.79 | 361.7 | 405.62
0.26 | 0.006319 | 85.04 | 372.06 | 419.16
0.27 | 0.006518 | 86.45 | 382.24 | 432.42
0.28 | 0.006734 | 87.91 | 391.83 | 445.28
0.29 | 0.006929 | 89.25 | 401.13 | 458.06
0.3 | 0.007154 | 90.6 | 410.14 | 470.41
0.31 | 0.007382 | 91.86 | 418.78 | 482.47
0.32 | 0.007615 | 93.11 | 426.85 | 494.16
0.33 | 0.007845 | 94.37 | 434.83 | 505.7
0.34 | 0.008061 | 95.51 | 442.41 | 517.05
0.35 | 0.008299 | 96.73 | 449.63 | 527.59
0.36 | 0.008533 | 97.87 | 456.48 | 538.15
0.37 | 0.008812 | 99.01 | 462.99 | 548.42
0.38 | 0.009074 | 100.15 | 469.3 | 558.27
0.39 | 0.009365 | 101.31 | 475.28 | 567.81
0.4 | 0.009616 | 102.3 | 480.97 | 577
0.41 | 0.009907 | 103.5 | 486.42 | 586
0.42 | 0.0102 | 104.59 | 491.61 | 594.4
0.43 | 0.010515 | 105.67 | 496.65 | 602.6
0.44 | 0.010855 | 106.89 | 501.48 | 610.7
0.45 | 0.011178 | 107.82 | 506.06 | 618.3
0.46 | 0.011546 | 109.04 | 510.49 | 625.3
0.47 | 0.011893 | 110.18 | 514.84 | 632.7
0.48 | 0.012319 | 111.33 | 518.93 | 639
0.49 | 0.012745 | 112.5 | 522.98 | 645.7
0.5 | 0.013213 | 113.6 | 526.83 | 651.7
0.51 | 0.013628 | 114.76 | 530.67 | 657.5
0.52 | 0.014112 | 115.96 | 534.36 | 663.1
0.53 | 0.014669 | 117.15 | 537.76 | 668.5
0.54 | 0.015216 | 118.29 | 541.24 | 673.5
0.55 | 0.015807 | 119.51 | 544.63 | 678
0.56 | 0.016436 | 120.74 | 547.94 | 682.4
0.57 | 0.017091 | 122.02 | 551.08 | 687
0.58 | 0.01768 | 123.28 | 554.08 | 690.9
0.59 | 0.01841 | 124.35 | 557.11 | 694.7
0.6 | 0.019101 | 125.76 | 560.03 | 698.2
0.61 | 0.019872 | 127.03 | 562.81 | 701.6
0.62 | 0.020507 | 128.34 | 565.48 | 704.8
0.63 | 0.02131 | 129.73 | 568.09 | 707.7
0.64 | 0.0221 | 130.84 | 570.7 | 710.1
0.65 | 0.022905 | 132.28 | 572.9 | 712.8
0.66 | 0.023783 | 133.54 | 575 | 715.2
0.67 | 0.024648 | 134.84 | 577.4 | 717.2
0.68 | 0.025501 | 136.27 | 579.8 | 719.3
0.69 | 0.026413 | 137.47 | 581.8 | 721.2
0.7 | 0.027271 | 138.85 | 584 | 722.9
0.71 | 0.028264 | 140.23 | 585.5 | 724.3
0.72 | 0.029224 | 141.5 | 587.6 | 725.8
0.73 | 0.030203 | 142.79 | 589.4 | 727.1
0.74 | 0.031299 | 144.15 | 591 | 728.3
0.75 | 0.032362 | 145.47 | 593 | 729.1
0.76 | 0.033226 | 146.85 | 594.3 | 730.3
0.77 | 0.034317 | 148.33 | 596.2 | 731.3
0.78 | 0.03546 | 149.46 | 597.6 | 732
0.79 | 0.0367 | 150.92 | 599 | 732.9
0.8 | 0.037708 | 152.34 | 600.6 | 733.5
0.81 | 0.038985 | 153.66 | 601.9 | 734.5
0.82 | 0.040053 | 155.21 | 603.1 | 735.1
0.83 | 0.041296 | 156.43 | 604.2 | 735.5
0.84 | 0.0425 | 157.93 | 605.7 | 736.3
0.85 | 0.043842 | 159.39 | 607.1 | 736.7
0.86 | 0.045207 | 160.76 | 607.9 | 737.1
0.87 | 0.046191 | 162.23 | 609.2 | 737.5
0.88 | 0.047638 | 163.69 | 610.2 | 738.1
0.89 | 0.049087 | 165.17 | 611.4 | 738.3
0.9 | 0.050571 | 166.55 | 612.6 | 738.7
0.91 | 0.051726 | 168.1 | 613.8 | 739.3
0.92 | 0.053352 | 169.47 | 614.9 | 739.5
0.93 | 0.054529 | 170.98 | 615.8 | 739.7
0.94 | 0.055979 | 172.47 | 617 | 740.2
0.95 | 0.05717 | 174.07 | 618.2 | 740.5
0.96 | 0.05896 | 175.63 | 619.2 | 740.7
0.97 | 0.06077 | 176.91 | 619.9 | 741.1
0.98 | 0.06225 | 178.59 | 621.1 | 741.1
0.99 | 0.06373 | 180.08 | 622.3 | 741.5
1 | 0.06515 | 181.6 | 623.2 | 741.8