## I-V Characteristic (mA-mm)
VDS (V) | VGS = -0.300 V | VGS = 0.100 V | VGS = 0.500 V | VGS = 0.900 V
0 | -3.8855e-05 | -0.52443 | -1.0411 | -5.17
0.01 | 0.0009061 | 7.82 | 15.859 | 13.221
0.02 | 0.0016077 | 15.633 | 32.425 | 31.009
0.03 | 0.0021302 | 22.899 | 49 | 48.863
0.04 | 0.0025328 | 29.616 | 65.68 | 66.93
0.05 | 0.0028509 | 35.664 | 82.04 | 84.59
0.06 | 0.0031088 | 41.173 | 98.11 | 102.18
0.07 | 0.0033312 | 46.255 | 114.37 | 119.93
0.08 | 0.0035338 | 50.658 | 130.49 | 137.44
0.09 | 0.0037014 | 54.578 | 145.99 | 154.44
0.1 | 0.0038674 | 57.91 | 161.46 | 171.68
0.11 | 0.0040158 | 61.09 | 176.99 | 188.74
0.12 | 0.0041637 | 63.81 | 191.9 | 205.23
0.13 | 0.0043215 | 66.3 | 206.93 | 222.22
0.14 | 0.0044712 | 68.39 | 221.39 | 238.47
0.15 | 0.0046365 | 70.41 | 235.72 | 254.7
0.16 | 0.0047771 | 72.13 | 249.65 | 270.61
0.17 | 0.0049377 | 73.71 | 263.19 | 286.54
0.18 | 0.005091 | 75.18 | 276.8 | 302.02
0.19 | 0.0052432 | 76.44 | 289.81 | 317.31
0.2 | 0.0054311 | 77.8 | 302.39 | 332.4
0.21 | 0.0055929 | 78.96 | 314.8 | 347.29
0.22 | 0.00568 | 80.13 | 326.87 | 361.98
0.23 | 0.005873 | 81.31 | 338.41 | 376.2
0.24 | 0.006084 | 82.58 | 349.65 | 390.27
0.25 | 0.00629 | 83.9 | 360.49 | 404.03
0.26 | 0.006499 | 85.17 | 370.92 | 417.21
0.27 | 0.006694 | 86.61 | 381.09 | 430.9
0.28 | 0.006917 | 87.86 | 390.8 | 443.71
0.29 | 0.007125 | 89.31 | 400.09 | 456.16
0.3 | 0.007312 | 90.64 | 408.94 | 468.54
0.31 | 0.007567 | 91.96 | 417.6 | 480.67
0.32 | 0.007785 | 93.29 | 425.89 | 492.49
0.33 | 0.008042 | 94.39 | 433.75 | 503.81
0.34 | 0.008261 | 95.65 | 441.24 | 514.99
0.35 | 0.008508 | 96.83 | 448.52 | 525.84
0.36 | 0.008772 | 98.03 | 455.46 | 536.55
0.37 | 0.009028 | 99.23 | 462.04 | 546.54
0.38 | 0.009293 | 100.22 | 468.24 | 556.44
0.39 | 0.009579 | 101.44 | 474.23 | 566.01
0.4 | 0.009885 | 102.54 | 480.04 | 575
0.41 | 0.01014 | 103.73 | 485.56 | 584.2
0.42 | 0.010474 | 104.7 | 490.68 | 592.6
0.43 | 0.010784 | 105.89 | 495.72 | 600.7
0.44 | 0.011124 | 107.01 | 500.63 | 608.8
0.45 | 0.01145 | 108.12 | 505.26 | 616.6
0.46 | 0.011819 | 109.29 | 509.6 | 623.8
0.47 | 0.012214 | 110.25 | 513.97 | 630.5
0.48 | 0.012583 | 111.53 | 518.19 | 637.5
0.49 | 0.013039 | 112.68 | 522.17 | 643.9
0.5 | 0.0135 | 113.85 | 526.07 | 649.9
0.51 | 0.013997 | 115.13 | 529.81 | 655.8
0.52 | 0.014438 | 116.19 | 533.57 | 661.5
0.53 | 0.014986 | 117.41 | 537.06 | 666.7
0.54 | 0.015635 | 118.65 | 540.6 | 671.9
0.55 | 0.016212 | 119.84 | 543.83 | 676.4
0.56 | 0.016819 | 121.06 | 547.22 | 681.1
0.57 | 0.017464 | 122.34 | 550.34 | 685.2
0.58 | 0.018128 | 123.63 | 553.46 | 689.4
0.59 | 0.018742 | 124.86 | 556.45 | 693.2
0.6 | 0.01952 | 126.21 | 559.23 | 696.8
0.61 | 0.020282 | 127.29 | 562.15 | 700.1
0.62 | 0.021098 | 128.74 | 564.8 | 703.2
0.63 | 0.021823 | 130.05 | 567.41 | 706.1
0.64 | 0.022752 | 131.35 | 569.6 | 708.8
0.65 | 0.023535 | 132.82 | 572.1 | 711.6
0.66 | 0.024389 | 133.92 | 574.8 | 713.6
0.67 | 0.025292 | 135.32 | 576.6 | 716
0.68 | 0.026159 | 136.69 | 579.2 | 718
0.69 | 0.027099 | 137.97 | 581.2 | 719.7
0.7 | 0.028055 | 139.35 | 583 | 721.5
0.71 | 0.029043 | 140.64 | 585.3 | 722.9
0.72 | 0.030126 | 142.03 | 587 | 724.5
0.73 | 0.031235 | 143.41 | 589 | 725.7
0.74 | 0.032058 | 144.8 | 590.8 | 726.7
0.75 | 0.033165 | 145.93 | 592.4 | 727.9
0.76 | 0.034274 | 147.46 | 593.8 | 729
0.77 | 0.035359 | 148.79 | 595.4 | 729.9
0.78 | 0.036427 | 150.13 | 597.2 | 730.7
0.79 | 0.037711 | 151.64 | 598.6 | 731.5
0.8 | 0.038868 | 152.84 | 599.8 | 732.3
0.81 | 0.039895 | 154.32 | 601 | 733
0.82 | 0.041193 | 155.78 | 602.6 | 733.7
0.83 | 0.042534 | 157.13 | 603.8 | 734.5
0.84 | 0.043942 | 158.67 | 605.3 | 734.9
0.85 | 0.044968 | 160.01 | 606.3 | 735.4
0.86 | 0.046352 | 161.44 | 607.4 | 735.6
0.87 | 0.0478 | 162.95 | 608.6 | 736.3
0.88 | 0.048795 | 164.39 | 609.9 | 736.7
0.89 | 0.050493 | 165.79 | 611 | 737.3
0.9 | 0.051952 | 167.3 | 611.9 | 737.7
0.91 | 0.053388 | 168.74 | 613.5 | 737.9
0.92 | 0.054603 | 170.25 | 614.3 | 738.3
0.93 | 0.056236 | 171.78 | 615.4 | 738.4
0.94 | 0.05774 | 173.05 | 616.4 | 738.9
0.95 | 0.059 | 174.71 | 617.2 | 739.3
0.96 | 0.06077 | 176.23 | 618.6 | 739.5
0.97 | 0.06255 | 177.72 | 619.7 | 739.9
0.98 | 0.06399 | 179.3 | 620.6 | 740.5
0.99 | 0.06567 | 180.72 | 621.4 | 740.5
1 | 0.06696 | 182.34 | 622.5 | 740.9