## I-V Characteristic (mA-mm)
VDS (V) | VGS = -0.300 V | VGS = 0.100 V | VGS = 0.500 V | VGS = 0.900 V
0 | -3.9045e-05 | -0.5654 | -0.8223 | -5.1481
0.01 | 0.0009322 | 8.029 | 15.813 | 13.133
0.02 | 0.001653 | 15.74 | 32.571 | 31.015
0.03 | 0.0021914 | 23.021 | 49.246 | 49.369
0.04 | 0.0026138 | 29.831 | 66.06 | 67.22
0.05 | 0.0029429 | 35.927 | 82.38 | 85.34
0.06 | 0.0032108 | 41.526 | 98.65 | 102.94
0.07 | 0.0034439 | 46.592 | 115.25 | 120.72
0.08 | 0.0036442 | 51.053 | 131 | 138.11
0.09 | 0.0038188 | 55.042 | 146.8 | 155.34
0.1 | 0.00399 | 58.44 | 162.5 | 172.9
0.11 | 0.0041488 | 61.63 | 178.19 | 189.88
0.12 | 0.0043031 | 64.44 | 193.17 | 206.73
0.13 | 0.0044717 | 66.9 | 208.09 | 223.42
0.14 | 0.004623 | 69.1 | 222.75 | 240.06
0.15 | 0.0047947 | 71.15 | 237.14 | 256.38
0.16 | 0.0049458 | 72.9 | 251.38 | 272.39
0.17 | 0.0051117 | 74.41 | 265.08 | 288.26
0.18 | 0.0052753 | 75.96 | 278.36 | 303.85
0.19 | 0.0054401 | 77.32 | 291.56 | 319.54
0.2 | 0.0056297 | 78.62 | 304.24 | 334.56
0.21 | 0.005696 | 79.87 | 316.88 | 349.46
0.22 | 0.005894 | 80.95 | 328.68 | 364.02
0.23 | 0.006082 | 82.3 | 340.39 | 378.37
0.24 | 0.006302 | 83.52 | 351.76 | 392.76
0.25 | 0.006515 | 84.82 | 362.61 | 406.45
0.26 | 0.006739 | 86.25 | 373.1 | 419.87
0.27 | 0.006925 | 87.57 | 383.3 | 433.29
0.28 | 0.007162 | 89.02 | 393.08 | 446.29
0.29 | 0.007387 | 90.4 | 402.34 | 458.99
0.3 | 0.007592 | 91.77 | 411.4 | 471.38
0.31 | 0.00785 | 93.04 | 420.06 | 483.56
0.32 | 0.008078 | 94.29 | 428.31 | 495.32
0.33 | 0.008332 | 95.55 | 436.22 | 507
0.34 | 0.008557 | 96.8 | 443.79 | 518.03
0.35 | 0.008832 | 97.99 | 451.17 | 528.96
0.36 | 0.009096 | 99.08 | 458 | 539.61
0.37 | 0.009371 | 100.34 | 464.61 | 549.68
0.38 | 0.009613 | 101.52 | 470.93 | 559.81
0.39 | 0.009899 | 102.5 | 476.99 | 569.28
0.4 | 0.010186 | 103.88 | 482.79 | 578.6
0.41 | 0.01049 | 104.82 | 488.25 | 587.6
0.42 | 0.010835 | 105.99 | 493.51 | 596
0.43 | 0.011164 | 107.17 | 498.59 | 604.4
0.44 | 0.011539 | 108.29 | 503.48 | 612.4
0.45 | 0.011855 | 109.49 | 508.09 | 620
0.46 | 0.012251 | 110.54 | 512.56 | 627.3
0.47 | 0.01261 | 111.68 | 516.91 | 634.3
0.48 | 0.01307 | 112.94 | 521.21 | 641.5
0.49 | 0.013491 | 114.12 | 525.07 | 647.3
0.5 | 0.013949 | 115.18 | 529.08 | 653.7
0.51 | 0.014484 | 116.43 | 532.88 | 659.6
0.52 | 0.014962 | 117.59 | 536.61 | 665.3
0.53 | 0.015617 | 118.91 | 540.23 | 670.5
0.54 | 0.016193 | 120.12 | 543.6 | 675.6
0.55 | 0.01684 | 121.22 | 547.05 | 680.4
0.56 | 0.01742 | 122.61 | 550.37 | 685
0.57 | 0.018181 | 123.87 | 553.61 | 689.2
0.58 | 0.018853 | 125.1 | 556.61 | 693.2
0.59 | 0.019518 | 126.52 | 559.67 | 697.1
0.6 | 0.020272 | 127.73 | 562.56 | 700.9
0.61 | 0.021111 | 129.06 | 565.46 | 704.3
0.62 | 0.021911 | 130.49 | 568.15 | 707.2
0.63 | 0.022646 | 131.76 | 570.3 | 710.2
0.64 | 0.023601 | 133.04 | 573.3 | 712.9
0.65 | 0.024502 | 134.4 | 575.4 | 715.7
0.66 | 0.025421 | 135.77 | 577.8 | 717.8
0.67 | 0.026376 | 137.11 | 580.4 | 720.3
0.68 | 0.027319 | 138.45 | 582.3 | 722
0.69 | 0.02819 | 139.72 | 584.6 | 723.8
0.7 | 0.029091 | 141.16 | 586.6 | 725.5
0.71 | 0.030254 | 142.52 | 588.5 | 727.1
0.72 | 0.031282 | 143.86 | 590.6 | 728.3
0.73 | 0.032365 | 145.36 | 592.4 | 729.9
0.74 | 0.033372 | 146.56 | 594.2 | 731.1
0.75 | 0.034481 | 148.03 | 595.8 | 732.2
0.76 | 0.035702 | 149.43 | 597.4 | 733.3
0.77 | 0.03694 | 150.74 | 599.2 | 734.3
0.78 | 0.037973 | 152.18 | 600.7 | 735.1
0.79 | 0.039151 | 153.5 | 602 | 735.5
0.8 | 0.040407 | 154.88 | 603.5 | 736.3
0.81 | 0.041539 | 156.33 | 604.7 | 737.1
0.82 | 0.042955 | 157.79 | 606.3 | 737.9
0.83 | 0.044323 | 159.03 | 607.4 | 738.5
0.84 | 0.045604 | 160.64 | 608.6 | 738.8
0.85 | 0.046852 | 162.03 | 609.9 | 739.5
0.86 | 0.048527 | 163.49 | 611.1 | 739.9
0.87 | 0.049778 | 165.1 | 612.2 | 740.5
0.88 | 0.051179 | 166.38 | 613.4 | 741.1
0.89 | 0.052605 | 167.96 | 614.3 | 741.3
0.9 | 0.054105 | 169.44 | 615.6 | 741.5
0.91 | 0.05565 | 170.88 | 616.7 | 742
0.92 | 0.056932 | 172.48 | 618.1 | 742
0.93 | 0.05864 | 173.87 | 618.8 | 742.7
0.94 | 0.06028 | 175.45 | 619.9 | 743.1
0.95 | 0.06217 | 176.95 | 621.1 | 743.7
0.96 | 0.06333 | 178.49 | 622.3 | 743.7
0.97 | 0.06529 | 179.92 | 623.1 | 744.1
0.98 | 0.06705 | 181.48 | 624.3 | 744.3
0.99 | 0.0688 | 183.06 | 625.2 | 744.7
1 | 0.07019 | 184.61 | 626.1 | 744.9