## I-V Characteristic (mA-mm)
VDS (V) | VGS = -0.300 V | VGS = 0.100 V | VGS = 0.500 V | VGS = 0.900 V
0 | -3.794e-05 | -0.5677 | -0.8243 | -5.0843
0.01 | 0.000948 | 8 | 15.811 | 13.103
0.02 | 0.001679 | 15.749 | 32.492 | 31.013
0.03 | 0.0022231 | 22.995 | 49.152 | 49.182
0.04 | 0.0026487 | 29.787 | 65.81 | 66.86
0.05 | 0.0029872 | 35.894 | 82.12 | 85.11
0.06 | 0.0032572 | 41.529 | 98.43 | 102.7
0.07 | 0.0034827 | 46.545 | 114.99 | 120.25
0.08 | 0.0036882 | 51.046 | 130.54 | 137.69
0.09 | 0.003853 | 55.052 | 146.37 | 155.18
0.1 | 0.0040331 | 58.36 | 162.06 | 172.32
0.11 | 0.0041988 | 61.59 | 177.63 | 189.34
0.12 | 0.0043628 | 64.47 | 192.61 | 206.21
0.13 | 0.0045264 | 66.86 | 207.57 | 222.89
0.14 | 0.0046883 | 69.1 | 222.1 | 239.43
0.15 | 0.0048504 | 71.11 | 236.41 | 255.65
0.16 | 0.0049989 | 72.89 | 250.73 | 271.77
0.17 | 0.005174 | 74.41 | 264.33 | 287.56
0.18 | 0.0053439 | 75.96 | 277.58 | 302.82
0.19 | 0.0055032 | 77.32 | 290.8 | 318.76
0.2 | 0.00563 | 78.56 | 303.45 | 333.73
0.21 | 0.005848 | 79.72 | 316.09 | 348.47
0.22 | 0.006042 | 80.87 | 327.82 | 363.16
0.23 | 0.00624 | 82.26 | 339.64 | 377.59
0.24 | 0.006426 | 83.46 | 351.01 | 391.73
0.25 | 0.006622 | 84.76 | 361.73 | 405.35
0.26 | 0.006851 | 86.13 | 372.24 | 419.04
0.27 | 0.007057 | 87.41 | 382.5 | 432.32
0.28 | 0.007265 | 88.95 | 392.18 | 445.31
0.29 | 0.007482 | 90.28 | 401.37 | 458.02
0.3 | 0.00772 | 91.7 | 410.56 | 470.42
0.31 | 0.007929 | 92.93 | 419.21 | 482.51
0.32 | 0.008204 | 94.21 | 427.39 | 494.15
0.33 | 0.00844 | 95.49 | 435.33 | 506.05
0.34 | 0.008702 | 96.73 | 442.96 | 517.08
0.35 | 0.008945 | 97.89 | 450.28 | 527.86
0.36 | 0.009218 | 98.95 | 457.21 | 538.45
0.37 | 0.009488 | 100.2 | 463.76 | 548.62
0.38 | 0.009751 | 101.4 | 470.13 | 558.78
0.39 | 0.010036 | 102.46 | 476.16 | 568.22
0.4 | 0.010358 | 103.7 | 482.04 | 577.3
0.41 | 0.010666 | 104.6 | 487.45 | 586.2
0.42 | 0.010919 | 105.87 | 492.71 | 595
0.43 | 0.011271 | 107.09 | 497.84 | 603.4
0.44 | 0.011666 | 108.11 | 502.67 | 611.1
0.45 | 0.012055 | 109.26 | 507.33 | 619.1
0.46 | 0.012387 | 110.36 | 511.78 | 626.2
0.47 | 0.012771 | 111.56 | 516.13 | 633.3
0.48 | 0.013215 | 112.72 | 520.42 | 639.8
0.49 | 0.013647 | 113.88 | 524.38 | 646.2
0.5 | 0.01414 | 114.88 | 528.34 | 652.6
0.51 | 0.014643 | 116.23 | 532.14 | 658.5
0.52 | 0.015235 | 117.41 | 535.87 | 664.2
0.53 | 0.01573 | 118.65 | 539.44 | 669.5
0.54 | 0.01633 | 119.94 | 542.87 | 674.6
0.55 | 0.016941 | 121.04 | 546.27 | 679.5
0.56 | 0.017597 | 122.3 | 549.61 | 684
0.57 | 0.018305 | 123.58 | 552.8 | 688.4
0.58 | 0.019002 | 124.87 | 555.83 | 692.4
0.59 | 0.019758 | 126.18 | 558.88 | 696.4
0.6 | 0.020468 | 127.37 | 561.82 | 699.8
0.61 | 0.021313 | 128.73 | 564.63 | 703.2
0.62 | 0.022097 | 130.03 | 567.32 | 706.4
0.63 | 0.022949 | 131.32 | 569.87 | 709.3
0.64 | 0.023714 | 132.64 | 572.3 | 712.1
0.65 | 0.02464 | 133.97 | 574.8 | 714.4
0.66 | 0.025487 | 135.32 | 577 | 716.8
0.67 | 0.026421 | 136.57 | 579.6 | 719.2
0.68 | 0.027344 | 138.03 | 581.6 | 721.3
0.69 | 0.028368 | 139.17 | 583.8 | 723
0.7 | 0.029325 | 140.59 | 585.5 | 724.7
0.71 | 0.030323 | 142.04 | 588 | 726
0.72 | 0.031437 | 143.34 | 589.7 | 727.5
0.73 | 0.03252 | 144.88 | 591.4 | 728.7
0.74 | 0.033756 | 146.05 | 593.1 | 730.1
0.75 | 0.034778 | 147.45 | 594.9 | 731.3
0.76 | 0.035895 | 148.84 | 596.5 | 732.2
0.77 | 0.037029 | 150.17 | 598.1 | 733.1
0.78 | 0.038065 | 151.56 | 599.6 | 733.9
0.79 | 0.039378 | 152.92 | 601 | 734.9
0.8 | 0.040691 | 154.35 | 602.5 | 735.5
0.81 | 0.041935 | 155.72 | 603.8 | 736.3
0.82 | 0.043009 | 157.22 | 605.3 | 737
0.83 | 0.044469 | 158.48 | 606.7 | 737.7
0.84 | 0.045846 | 160 | 607.6 | 738.1
0.85 | 0.047262 | 161.44 | 609 | 738.4
0.86 | 0.048411 | 162.81 | 610.3 | 738.8
0.87 | 0.050065 | 164.41 | 611.1 | 739.7
0.88 | 0.051337 | 165.62 | 612.7 | 739.9
0.89 | 0.052538 | 167.28 | 613.6 | 740.3
0.9 | 0.054327 | 168.8 | 614.9 | 740.9
0.91 | 0.055911 | 170.22 | 615.8 | 741.1
0.92 | 0.05742 | 171.76 | 617 | 741.5
0.93 | 0.05904 | 173.24 | 618.1 | 741.8
0.94 | 0.06041 | 174.71 | 619 | 742.1
0.95 | 0.06227 | 176.26 | 619.9 | 742.5
0.96 | 0.06383 | 177.92 | 621.2 | 742.5
0.97 | 0.0656 | 179.23 | 622.2 | 742.9
0.98 | 0.06738 | 180.78 | 623.2 | 743.1
0.99 | 0.06882 | 182.38 | 624.3 | 743.5
1 | 0.07038 | 183.86 | 625.3 | 744.1