## I-V Characteristic (mA-mm)
VDS (V) | VGS = -0.300 V | VGS = 0.100 V | VGS = 0.500 V | VGS = 0.900 V
0 | -3.7049e-05 | -0.6156 | -0.9684 | -5.132
0.01 | 0.000897 | 7.87 | 15.794 | 12.971
0.02 | 0.0015917 | 15.692 | 32.474 | 31.041
0.03 | 0.0021106 | 22.899 | 49.059 | 49.055
0.04 | 0.0025131 | 29.639 | 65.67 | 67.16
0.05 | 0.0028209 | 35.821 | 82.24 | 84.8
0.06 | 0.003086 | 41.317 | 98.62 | 102.59
0.07 | 0.003309 | 46.311 | 114.68 | 120.21
0.08 | 0.0034976 | 50.759 | 130.66 | 137.68
0.09 | 0.0036647 | 54.747 | 146.43 | 154.93
0.1 | 0.0038229 | 57.98 | 161.74 | 172.2
0.11 | 0.0039774 | 61.2 | 177.59 | 189.38
0.12 | 0.0041145 | 63.95 | 192.64 | 206.15
0.13 | 0.0042699 | 66.42 | 207.32 | 222.72
0.14 | 0.0044231 | 68.6 | 221.94 | 239.17
0.15 | 0.0045668 | 70.57 | 236.33 | 255.84
0.16 | 0.0047248 | 72.35 | 250.47 | 271.56
0.17 | 0.0048826 | 73.81 | 264.01 | 287.29
0.18 | 0.005054 | 75.36 | 277.34 | 302.98
0.19 | 0.0052026 | 76.67 | 290.62 | 318.29
0.2 | 0.0053828 | 77.97 | 303.37 | 333.57
0.21 | 0.0055457 | 79.16 | 315.63 | 348.25
0.22 | 0.005689 | 80.37 | 327.7 | 362.92
0.23 | 0.005855 | 81.56 | 339.43 | 377.29
0.24 | 0.006073 | 82.74 | 350.55 | 391.36
0.25 | 0.006254 | 84.1 | 361.56 | 405.28
0.26 | 0.006469 | 85.3 | 372 | 418.65
0.27 | 0.006662 | 86.83 | 382.05 | 431.93
0.28 | 0.006856 | 88.17 | 391.75 | 444.93
0.29 | 0.007078 | 89.53 | 401.09 | 457.75
0.3 | 0.007271 | 90.91 | 410.1 | 469.93
0.31 | 0.0075 | 92.08 | 418.67 | 482.11
0.32 | 0.007725 | 93.44 | 426.94 | 493.87
0.33 | 0.007967 | 94.64 | 434.94 | 505.24
0.34 | 0.008167 | 95.83 | 442.45 | 516.64
0.35 | 0.008435 | 96.99 | 449.65 | 527.34
0.36 | 0.008665 | 98.21 | 456.66 | 537.98
0.37 | 0.008939 | 99.27 | 463.22 | 548.22
0.38 | 0.009172 | 100.48 | 469.48 | 557.96
0.39 | 0.009437 | 101.62 | 475.48 | 567.62
0.4 | 0.009702 | 102.7 | 481.27 | 576.6
0.41 | 0.009968 | 103.83 | 486.78 | 585.8
0.42 | 0.010303 | 104.96 | 491.97 | 594.2
0.43 | 0.010617 | 106.05 | 496.95 | 602.6
0.44 | 0.010968 | 107.17 | 501.83 | 610.8
0.45 | 0.011258 | 108.14 | 506.52 | 618.2
0.46 | 0.011652 | 109.41 | 510.93 | 625.5
0.47 | 0.012029 | 110.56 | 515.25 | 632.5
0.48 | 0.012431 | 111.68 | 519.4 | 639.3
0.49 | 0.012861 | 112.96 | 523.43 | 645.4
0.5 | 0.013302 | 113.88 | 527.38 | 651.8
0.51 | 0.01376 | 115.16 | 531.09 | 657.8
0.52 | 0.014189 | 116.39 | 534.81 | 663.3
0.53 | 0.014767 | 117.57 | 538.36 | 668.6
0.54 | 0.015323 | 118.72 | 541.87 | 673.8
0.55 | 0.015949 | 119.99 | 545.19 | 678.6
0.56 | 0.01648 | 121.24 | 548.46 | 683
0.57 | 0.017165 | 122.48 | 551.68 | 687.4
0.58 | 0.0178 | 123.75 | 554.65 | 691.6
0.59 | 0.018456 | 124.81 | 557.64 | 695.2
0.6 | 0.019183 | 126.29 | 560.59 | 698.8
0.61 | 0.019954 | 127.54 | 563.39 | 702.4
0.62 | 0.02072 | 128.83 | 566.12 | 705.3
0.63 | 0.02134 | 130.21 | 568.69 | 708.4
0.64 | 0.022269 | 131.35 | 571.2 | 711
0.65 | 0.023052 | 132.77 | 573.6 | 713.6
0.66 | 0.023883 | 134.13 | 575.8 | 716
0.67 | 0.024719 | 135.42 | 578.2 | 718
0.68 | 0.025638 | 136.85 | 580.4 | 719.9
0.69 | 0.026596 | 138.06 | 582.4 | 721.8
0.7 | 0.027405 | 139.41 | 584.5 | 723.6
0.71 | 0.028344 | 140.84 | 586.4 | 725.3
0.72 | 0.029415 | 142.1 | 588.3 | 726.5
0.73 | 0.030292 | 143.39 | 590.4 | 728.1
0.74 | 0.031294 | 144.84 | 591.8 | 729
0.75 | 0.032381 | 146.15 | 593.6 | 730.3
0.76 | 0.033478 | 147.57 | 595.2 | 731.1
0.77 | 0.034624 | 148.93 | 597 | 732.2
0.78 | 0.03567 | 150.14 | 598.4 | 733.1
0.79 | 0.0367 | 151.64 | 599.6 | 733.9
0.8 | 0.037849 | 153.05 | 601.3 | 734.9
0.81 | 0.039011 | 154.4 | 602.6 | 735.1
0.82 | 0.040416 | 155.89 | 603.8 | 735.6
0.83 | 0.041536 | 157.16 | 605.4 | 736.7
0.84 | 0.04274 | 158.63 | 606.3 | 737.1
0.85 | 0.043826 | 160.13 | 607.6 | 737.5
0.86 | 0.045357 | 161.53 | 608.6 | 738.2
0.87 | 0.046625 | 162.93 | 610.2 | 738.6
0.88 | 0.047839 | 164.45 | 611 | 738.8
0.89 | 0.049295 | 165.85 | 612.2 | 739.4
0.9 | 0.050748 | 167.34 | 613.5 | 739.7
0.91 | 0.052027 | 168.84 | 614.3 | 740.2
0.92 | 0.053446 | 170.18 | 615.6 | 740.5
0.93 | 0.055023 | 171.79 | 616.6 | 740.7
0.94 | 0.056462 | 173.31 | 617.8 | 741.1
0.95 | 0.05774 | 174.77 | 618.8 | 741.5
0.96 | 0.0595 | 176.4 | 619.8 | 741.8
0.97 | 0.06097 | 177.74 | 620.7 | 742
0.98 | 0.06246 | 179.4 | 621.8 | 742.3
0.99 | 0.06431 | 180.9 | 623.1 | 742.7
1 | 0.06556 | 182.38 | 623.9 | 743.1