## I-V Characteristic (mA-mm)
VDS (V) | VGS = -0.300 V | VGS = 0.100 V | VGS = 0.500 V | VGS = 0.900 V
0 | -2.8573e-05 | -0.5649 | -1.1111 | -5.287
0.01 | 0.0008887 | 7.781 | 16.135 | 13.192
0.02 | 0.0015665 | 15.732 | 32.664 | 31.084
0.03 | 0.002082 | 22.87 | 49.306 | 49.194
0.04 | 0.0024791 | 29.545 | 66.08 | 67.48
0.05 | 0.0027907 | 35.629 | 82.4 | 85.23
0.06 | 0.0030419 | 41.122 | 98.96 | 102.94
0.07 | 0.0032551 | 46.141 | 115.13 | 120.76
0.08 | 0.0034451 | 50.511 | 131.32 | 138.44
0.09 | 0.0036227 | 54.477 | 147.03 | 155.65
0.1 | 0.0037844 | 57.76 | 162.63 | 172.83
0.11 | 0.0039327 | 60.88 | 178.17 | 190.14
0.12 | 0.0040866 | 63.64 | 193.17 | 207.13
0.13 | 0.0042299 | 66.08 | 208.37 | 223.68
0.14 | 0.0043731 | 68.3 | 222.82 | 240.24
0.15 | 0.0045368 | 70.21 | 237.13 | 256.62
0.16 | 0.0046725 | 71.95 | 251.27 | 272.51
0.17 | 0.0048292 | 73.58 | 265.17 | 288.76
0.18 | 0.0049915 | 74.93 | 278.43 | 304.19
0.19 | 0.0051575 | 76.35 | 291.61 | 319.55
0.2 | 0.0053317 | 77.56 | 304.42 | 334.81
0.21 | 0.0054823 | 78.74 | 316.71 | 349.59
0.22 | 0.0056686 | 79.99 | 328.82 | 364.37
0.23 | 0.005733 | 81.11 | 340.55 | 378.61
0.24 | 0.005956 | 82.42 | 351.74 | 392.87
0.25 | 0.006141 | 83.69 | 362.53 | 406.63
0.26 | 0.006347 | 85.05 | 372.93 | 420.12
0.27 | 0.006546 | 86.49 | 383.23 | 433.56
0.28 | 0.006753 | 87.82 | 392.8 | 446.55
0.29 | 0.00697 | 89.21 | 402.06 | 459.11
0.3 | 0.007189 | 90.56 | 411.07 | 471.42
0.31 | 0.007397 | 91.84 | 419.78 | 483.91
0.32 | 0.007617 | 93.04 | 427.89 | 495.48
0.33 | 0.00789 | 94.33 | 435.82 | 506.98
0.34 | 0.008109 | 95.51 | 443.47 | 518.09
0.35 | 0.008376 | 96.74 | 450.64 | 528.91
0.36 | 0.008595 | 97.92 | 457.56 | 539.71
0.37 | 0.008851 | 98.95 | 464.07 | 549.78
0.38 | 0.009102 | 100.21 | 470.43 | 559.59
0.39 | 0.009343 | 101.32 | 476.36 | 569.24
0.4 | 0.009657 | 102.48 | 482.09 | 578.4
0.41 | 0.009943 | 103.59 | 487.5 | 587.4
0.42 | 0.010245 | 104.64 | 492.78 | 595.8
0.43 | 0.010503 | 105.73 | 497.77 | 604.2
0.44 | 0.010878 | 106.92 | 502.63 | 612.2
0.45 | 0.011205 | 108.02 | 507.17 | 619.8
0.46 | 0.011603 | 109.25 | 511.64 | 627.1
0.47 | 0.011936 | 110.32 | 515.94 | 634.3
0.48 | 0.012364 | 111.5 | 520.12 | 640.9
0.49 | 0.012814 | 112.68 | 524.08 | 647.1
0.5 | 0.013209 | 113.87 | 527.97 | 653.3
0.51 | 0.013725 | 114.88 | 531.77 | 659
0.52 | 0.014244 | 116.15 | 535.44 | 664.7
0.53 | 0.014732 | 117.41 | 539.01 | 670.1
0.54 | 0.015268 | 118.59 | 542.47 | 675
0.55 | 0.015875 | 119.9 | 545.72 | 680
0.56 | 0.01655 | 120.94 | 549.11 | 684.4
0.57 | 0.017163 | 122.34 | 552.27 | 688.8
0.58 | 0.017852 | 123.62 | 555.28 | 693
0.59 | 0.018497 | 124.83 | 558.33 | 696.4
0.6 | 0.019241 | 126.15 | 561.21 | 700.2
0.61 | 0.019837 | 127.41 | 564.01 | 703.6
0.62 | 0.020698 | 128.77 | 566.72 | 706.8
0.63 | 0.02146 | 130.05 | 569.35 | 709.6
0.64 | 0.022305 | 131.42 | 571.8 | 712.5
0.65 | 0.023056 | 132.64 | 574.3 | 714.9
0.66 | 0.023969 | 134 | 576.6 | 717.2
0.67 | 0.024736 | 135.34 | 578.6 | 719.3
0.68 | 0.025683 | 136.72 | 581 | 721.5
0.69 | 0.026627 | 138.01 | 583 | 723.3
0.7 | 0.027549 | 139.24 | 585 | 724.7
0.71 | 0.028487 | 140.64 | 587 | 726.5
0.72 | 0.029428 | 142.06 | 588.7 | 727.9
0.73 | 0.030561 | 143.42 | 590.6 | 729
0.74 | 0.031555 | 144.85 | 592.6 | 730.3
0.75 | 0.032661 | 146.01 | 594.2 | 731.5
0.76 | 0.033645 | 147.51 | 595.8 | 732.3
0.77 | 0.034751 | 148.86 | 597.6 | 733.5
0.78 | 0.035893 | 150.26 | 599 | 734.1
0.79 | 0.036968 | 151.57 | 600.2 | 735.1
0.8 | 0.038096 | 152.94 | 601.5 | 735.7
0.81 | 0.039403 | 154.36 | 603.1 | 736.3
0.82 | 0.040482 | 155.77 | 604.2 | 737
0.83 | 0.041671 | 157.2 | 605.8 | 737.5
0.84 | 0.042989 | 158.48 | 607.1 | 738.1
0.85 | 0.044389 | 160.03 | 607.9 | 738.7
0.86 | 0.045601 | 161.48 | 609.5 | 739.1
0.87 | 0.047027 | 163.03 | 610.6 | 739.7
0.88 | 0.048233 | 164.45 | 611.7 | 739.9
0.89 | 0.049708 | 165.77 | 612.8 | 740.5
0.9 | 0.050736 | 167.34 | 613.8 | 740.9
0.91 | 0.052469 | 168.84 | 615 | 741.1
0.92 | 0.054014 | 170.33 | 616.2 | 741.5
0.93 | 0.055511 | 171.84 | 617 | 741.9
0.94 | 0.056744 | 173.29 | 618.3 | 741.9
0.95 | 0.05838 | 174.91 | 619.5 | 742.5
0.96 | 0.06014 | 176.43 | 620.2 | 742.9
0.97 | 0.06143 | 177.91 | 621.4 | 743.1
0.98 | 0.06291 | 179.33 | 622.6 | 743.4
0.99 | 0.06461 | 181.04 | 623.4 | 743.9
1 | 0.06627 | 182.5 | 624.4 | 744.1