## I-V Characteristic (mA-mm)
VDS (V) | VGS = -0.300 V | VGS = 0.100 V | VGS = 0.500 V | VGS = 0.900 V
0 | -4.3395e-05 | -0.6126 | -1.0428 | -5.097
0.01 | 0.0009372 | 7.93 | 15.841 | 13.105
0.02 | 0.0016664 | 15.724 | 32.647 | 31.16
0.03 | 0.002213 | 23.001 | 49.103 | 49.064
0.04 | 0.0026351 | 29.805 | 65.97 | 67.22
0.05 | 0.002963 | 35.946 | 82.4 | 85
0.06 | 0.0032422 | 41.513 | 98.91 | 103.1
0.07 | 0.0034698 | 46.572 | 115.01 | 120.68
0.08 | 0.0036664 | 51.028 | 130.96 | 138.03
0.09 | 0.0038617 | 55.038 | 146.77 | 155.38
0.1 | 0.0040322 | 58.37 | 162.16 | 172.48
0.11 | 0.0042018 | 61.55 | 178.05 | 189.94
0.12 | 0.0043583 | 64.31 | 192.97 | 206.57
0.13 | 0.0045182 | 66.84 | 207.81 | 223.26
0.14 | 0.0046723 | 69.07 | 222.4 | 239.74
0.15 | 0.0048177 | 71.01 | 237.02 | 255.97
0.16 | 0.0050037 | 72.83 | 250.87 | 272.2
0.17 | 0.0051711 | 74.37 | 264.61 | 287.92
0.18 | 0.0053442 | 75.9 | 277.98 | 303.37
0.19 | 0.0055076 | 77.3 | 291.16 | 318.88
0.2 | 0.0056898 | 78.52 | 303.99 | 334.25
0.21 | 0.005766 | 79.79 | 316.25 | 348.86
0.22 | 0.005976 | 80.93 | 328.26 | 363.4
0.23 | 0.006178 | 82.26 | 339.92 | 377.91
0.24 | 0.006381 | 83.47 | 351.03 | 391.86
0.25 | 0.006609 | 84.8 | 362.13 | 405.85
0.26 | 0.006777 | 86.07 | 372.37 | 419.2
0.27 | 0.007025 | 87.52 | 382.5 | 432.52
0.28 | 0.007247 | 88.97 | 392.25 | 445.35
0.29 | 0.007486 | 90.31 | 401.56 | 457.84
0.3 | 0.007687 | 91.66 | 410.43 | 470.43
0.31 | 0.00794 | 92.88 | 419.07 | 482.43
0.32 | 0.008176 | 94.2 | 427.31 | 494.01
0.33 | 0.00843 | 95.43 | 435.25 | 505.59
0.34 | 0.00869 | 96.73 | 442.74 | 516.79
0.35 | 0.008951 | 97.89 | 449.9 | 527.57
0.36 | 0.009224 | 98.99 | 456.86 | 538.03
0.37 | 0.009467 | 100.18 | 463.47 | 548.17
0.38 | 0.009777 | 101.38 | 469.62 | 558.04
0.39 | 0.010061 | 102.48 | 475.6 | 567.74
0.4 | 0.010371 | 103.61 | 481.4 | 576.6
0.41 | 0.010674 | 104.7 | 486.86 | 585.4
0.42 | 0.011012 | 105.89 | 492.05 | 594.2
0.43 | 0.011314 | 107.01 | 497.07 | 602.2
0.44 | 0.011625 | 108.18 | 501.91 | 610.3
0.45 | 0.012034 | 109.25 | 506.58 | 617.8
0.46 | 0.012423 | 110.36 | 510.97 | 625.5
0.47 | 0.012844 | 111.56 | 515.27 | 632.3
0.48 | 0.013211 | 112.74 | 519.47 | 638.7
0.49 | 0.013739 | 113.92 | 523.45 | 645.2
0.5 | 0.014178 | 114.99 | 527.34 | 651.4
0.51 | 0.01467 | 116.27 | 531.1 | 657.1
0.52 | 0.015172 | 117.49 | 534.81 | 662.8
0.53 | 0.015796 | 118.64 | 538.34 | 667.8
0.54 | 0.01638 | 119.99 | 541.83 | 673
0.55 | 0.016983 | 121.06 | 545.15 | 677.6
0.56 | 0.017686 | 122.38 | 548.44 | 682.2
0.57 | 0.018369 | 123.64 | 551.69 | 686.6
0.58 | 0.019079 | 124.94 | 554.65 | 690.6
0.59 | 0.019798 | 126.12 | 557.66 | 694.1
0.6 | 0.020578 | 127.45 | 560.57 | 698
0.61 | 0.021422 | 128.77 | 563.4 | 701.3
0.62 | 0.022226 | 130.1 | 566.07 | 704.4
0.63 | 0.022986 | 131.44 | 568.65 | 707.3
0.64 | 0.023918 | 132.64 | 571.2 | 710
0.65 | 0.024863 | 134.01 | 573.5 | 712.6
0.66 | 0.025574 | 135.44 | 575.8 | 714.9
0.67 | 0.026642 | 136.71 | 578 | 717.1
0.68 | 0.027527 | 138.17 | 580.2 | 719.2
0.69 | 0.028575 | 139.35 | 582.2 | 720.8
0.7 | 0.029537 | 140.81 | 584.8 | 722.4
0.71 | 0.030554 | 142.22 | 586.6 | 724.2
0.72 | 0.031714 | 143.55 | 588.2 | 725.5
0.73 | 0.03272 | 144.83 | 590.4 | 726.7
0.74 | 0.033848 | 146.17 | 591.7 | 728.1
0.75 | 0.034891 | 147.59 | 593.6 | 729.1
0.76 | 0.036128 | 148.94 | 595.4 | 730.2
0.77 | 0.037171 | 150.39 | 596.8 | 731.3
0.78 | 0.038493 | 151.56 | 598.2 | 732.1
0.79 | 0.039759 | 153.07 | 599.6 | 732.7
0.8 | 0.04093 | 154.51 | 601 | 733.5
0.81 | 0.042197 | 155.8 | 602.6 | 734.5
0.82 | 0.043502 | 157.36 | 603.8 | 734.9
0.83 | 0.044894 | 158.63 | 605.1 | 735.3
0.84 | 0.046109 | 160.14 | 606.5 | 735.9
0.85 | 0.047509 | 161.6 | 607.4 | 736.7
0.86 | 0.048918 | 162.99 | 608.7 | 737
0.87 | 0.050433 | 164.45 | 610.1 | 737.7
0.88 | 0.051778 | 165.93 | 611.1 | 738.1
0.89 | 0.053413 | 167.38 | 612.2 | 738.3
0.9 | 0.054687 | 168.94 | 613.4 | 738.9
0.91 | 0.056454 | 170.46 | 614.4 | 739.3
0.92 | 0.05794 | 171.78 | 615.6 | 739.7
0.93 | 0.0595 | 173.44 | 616.6 | 739.9
0.94 | 0.06116 | 174.81 | 617.5 | 740.1
0.95 | 0.06247 | 176.35 | 618.6 | 740.5
0.96 | 0.06425 | 178.02 | 619.8 | 740.7
0.97 | 0.06603 | 179.36 | 620.6 | 741.1
0.98 | 0.06748 | 180.92 | 621.8 | 741.2
0.99 | 0.06975 | 182.43 | 623.1 | 741.5
1 | 0.0711 | 183.98 | 623.9 | 741.9