## I-V Characteristic (mA-mm)
VDS (V) | VGS = -0.300 V | VGS = 0.100 V | VGS = 0.500 V | VGS = 0.900 V
0 | -3.5187e-05 | -0.5555 | -0.8189 | -5.206
0.01 | 0.0009053 | 7.962 | 15.768 | 12.993
0.02 | 0.0016049 | 15.7 | 32.572 | 31.04
0.03 | 0.0021267 | 22.931 | 49.238 | 49.1
0.04 | 0.0025356 | 29.675 | 65.96 | 67.14
0.05 | 0.0028463 | 35.766 | 82.55 | 85.01
0.06 | 0.0031113 | 41.349 | 98.7 | 103.06
0.07 | 0.0033244 | 46.353 | 115.16 | 120.6
0.08 | 0.0035219 | 50.775 | 131.12 | 138.07
0.09 | 0.0036936 | 54.772 | 146.79 | 155.51
0.1 | 0.0038591 | 58.05 | 162.36 | 172.68
0.11 | 0.0040064 | 61.19 | 178.11 | 190.14
0.12 | 0.0041413 | 64.04 | 193.2 | 206.78
0.13 | 0.0043072 | 66.48 | 207.97 | 223.56
0.14 | 0.0044446 | 68.66 | 222.63 | 239.91
0.15 | 0.0046011 | 70.63 | 237.12 | 256.18
0.16 | 0.0047543 | 72.37 | 251.27 | 272.59
0.17 | 0.0049062 | 73.87 | 264.83 | 288.16
0.18 | 0.0050861 | 75.42 | 278.24 | 303.75
0.19 | 0.0052373 | 76.72 | 291.46 | 319.31
0.2 | 0.0053989 | 77.93 | 304 | 334.61
0.21 | 0.0055747 | 79.2 | 316.59 | 349.35
0.22 | 0.005715 | 80.27 | 328.55 | 364
0.23 | 0.005881 | 81.6 | 340.18 | 378.49
0.24 | 0.00609 | 82.78 | 351.39 | 392.54
0.25 | 0.006263 | 84.1 | 362.36 | 406.6
0.26 | 0.00648 | 85.41 | 372.78 | 420
0.27 | 0.006671 | 86.77 | 382.89 | 433.34
0.28 | 0.006871 | 88.17 | 392.62 | 446.25
0.29 | 0.007075 | 89.58 | 401.99 | 458.8
0.3 | 0.007277 | 90.84 | 410.97 | 471.53
0.31 | 0.007514 | 92.08 | 419.54 | 483.48
0.32 | 0.007734 | 93.41 | 427.79 | 495.18
0.33 | 0.007979 | 94.66 | 435.81 | 506.85
0.34 | 0.008187 | 95.77 | 443.24 | 517.98
0.35 | 0.008433 | 97.03 | 450.51 | 528.83
0.36 | 0.008676 | 98.08 | 457.45 | 539.43
0.37 | 0.008956 | 99.35 | 464.05 | 549.61
0.38 | 0.009182 | 100.5 | 470.29 | 559.6
0.39 | 0.009475 | 101.66 | 476.25 | 569.19
0.4 | 0.009751 | 102.8 | 482.07 | 578.4
0.41 | 0.00999 | 103.79 | 487.54 | 587.2
0.42 | 0.010313 | 104.94 | 492.71 | 595.8
0.43 | 0.010633 | 106.09 | 497.77 | 604.2
0.44 | 0.010987 | 107.21 | 502.61 | 612.2
0.45 | 0.011266 | 108.3 | 507.25 | 619.8
0.46 | 0.011634 | 109.41 | 511.7 | 627.1
0.47 | 0.012022 | 110.6 | 515.98 | 634.1
0.48 | 0.012437 | 111.76 | 520.23 | 640.7
0.49 | 0.01283 | 112.92 | 524.18 | 647.3
0.5 | 0.013302 | 113.92 | 528.06 | 653.5
0.51 | 0.013776 | 115.21 | 531.89 | 659
0.52 | 0.014258 | 116.43 | 535.58 | 664.9
0.53 | 0.01482 | 117.57 | 539.19 | 670.1
0.54 | 0.015333 | 118.87 | 542.6 | 675.4
0.55 | 0.015949 | 119.93 | 545.96 | 680
0.56 | 0.016517 | 121.3 | 549.22 | 684.4
0.57 | 0.017195 | 122.58 | 552.41 | 688.8
0.58 | 0.017806 | 123.78 | 555.48 | 693
0.59 | 0.018473 | 125.06 | 558.45 | 696.5
0.6 | 0.019233 | 126.33 | 561.35 | 700.2
0.61 | 0.019936 | 127.61 | 564.2 | 703.7
0.62 | 0.020674 | 128.89 | 566.93 | 706.8
0.63 | 0.021366 | 130.31 | 569.4 | 709.8
0.64 | 0.022248 | 131.48 | 572 | 712.6
0.65 | 0.023094 | 132.8 | 574.1 | 715.2
0.66 | 0.023944 | 134.16 | 576.6 | 717.4
0.67 | 0.024749 | 135.52 | 578.7 | 719.4
0.68 | 0.025627 | 136.88 | 581.2 | 721.7
0.69 | 0.026552 | 138.13 | 583.2 | 723.2
0.7 | 0.027462 | 139.49 | 585 | 724.9
0.71 | 0.028409 | 140.81 | 587.2 | 726.3
0.72 | 0.029378 | 142.17 | 589 | 727.9
0.73 | 0.030509 | 143.65 | 590.8 | 729.1
0.74 | 0.03129 | 144.85 | 592.6 | 730.3
0.75 | 0.032422 | 146.23 | 594.2 | 731.5
0.76 | 0.033446 | 147.63 | 595.8 | 732.3
0.77 | 0.034616 | 148.94 | 597.4 | 733.5
0.78 | 0.035617 | 150.26 | 599 | 734.5
0.79 | 0.036675 | 151.7 | 600.5 | 735.1
0.8 | 0.038013 | 153.08 | 602 | 735.6
0.81 | 0.038878 | 154.48 | 603.1 | 736.3
0.82 | 0.040294 | 155.85 | 604.6 | 737.3
0.83 | 0.041514 | 157.17 | 605.8 | 737.9
0.84 | 0.042857 | 158.66 | 607.1 | 738.2
0.85 | 0.043984 | 160.11 | 608.3 | 738.7
0.86 | 0.045187 | 161.58 | 609.5 | 739.3
0.87 | 0.046512 | 163.03 | 610.6 | 739.7
0.88 | 0.048024 | 164.37 | 611.6 | 739.9
0.89 | 0.049285 | 165.93 | 613.1 | 740.5
0.9 | 0.050621 | 167.41 | 613.9 | 740.9
0.91 | 0.052189 | 168.92 | 615.4 | 741.1
0.92 | 0.053248 | 170.4 | 616.5 | 741.5
0.93 | 0.054968 | 171.84 | 617.2 | 741.7
0.94 | 0.056295 | 173.4 | 618.4 | 742.3
0.95 | 0.05746 | 174.95 | 619.5 | 742.5
0.96 | 0.05928 | 176.46 | 620.4 | 742.7
0.97 | 0.06102 | 177.83 | 621.4 | 743.1
0.98 | 0.06253 | 179.44 | 622.6 | 743.4
0.99 | 0.06429 | 180.92 | 623.4 | 743.5
1 | 0.06556 | 182.42 | 624.7 | 743.9