## I-V Characteristic (mA-mm)
VDS (V) | VGS = -0.300 V | VGS = 0.100 V | VGS = 0.500 V | VGS = 0.900 V
0 | -3.595e-05 | -0.5765 | -1.1129 | -5.243
0.01 | 0.0008918 | 7.806 | 15.879 | 13.005
0.02 | 0.0015609 | 15.613 | 32.894 | 31.429
0.03 | 0.0020684 | 22.909 | 49.432 | 49.316
0.04 | 0.0024683 | 29.565 | 66.3 | 67.59
0.05 | 0.0027779 | 35.635 | 82.61 | 85.38
0.06 | 0.0030252 | 41.104 | 98.95 | 103.02
0.07 | 0.0032431 | 46.056 | 115.39 | 120.94
0.08 | 0.0034276 | 50.501 | 131.22 | 138.39
0.09 | 0.0035943 | 54.455 | 147.25 | 156.03
0.1 | 0.0037526 | 57.69 | 162.85 | 173.05
0.11 | 0.003906 | 60.83 | 178.35 | 190.36
0.12 | 0.0040658 | 63.55 | 193.45 | 207.32
0.13 | 0.004208 | 65.94 | 208.25 | 223.74
0.14 | 0.0043576 | 68.15 | 223.16 | 240.62
0.15 | 0.004491 | 70.05 | 237.44 | 256.9
0.16 | 0.0046401 | 71.79 | 251.39 | 272.93
0.17 | 0.0047981 | 73.37 | 265.26 | 288.84
0.18 | 0.0049301 | 74.8 | 278.7 | 304.61
0.19 | 0.0051081 | 76.14 | 291.78 | 320.14
0.2 | 0.0052673 | 77.4 | 304.61 | 335.13
0.21 | 0.0054295 | 78.58 | 317.02 | 350.15
0.22 | 0.0056065 | 79.71 | 328.91 | 364.85
0.23 | 0.005674 | 80.93 | 340.84 | 379.43
0.24 | 0.005866 | 82.12 | 352.02 | 393.45
0.25 | 0.006047 | 83.42 | 362.81 | 407.38
0.26 | 0.006252 | 84.79 | 373.22 | 420.87
0.27 | 0.006455 | 86.17 | 383.39 | 434.09
0.28 | 0.006667 | 87.61 | 393.24 | 447.44
0.29 | 0.006863 | 88.85 | 402.38 | 460
0.3 | 0.007096 | 90.25 | 411.33 | 472.28
0.31 | 0.007318 | 91.51 | 420.12 | 484.65
0.32 | 0.00754 | 92.81 | 428.23 | 496.35
0.33 | 0.007777 | 94 | 436.12 | 507.97
0.34 | 0.008013 | 95.17 | 443.74 | 519.09
0.35 | 0.008258 | 96.43 | 450.98 | 529.98
0.36 | 0.008497 | 97.57 | 457.92 | 540.74
0.37 | 0.008772 | 98.74 | 464.4 | 551.05
0.38 | 0.009021 | 99.82 | 470.7 | 560.76
0.39 | 0.009285 | 100.95 | 476.75 | 570.3
0.4 | 0.009531 | 102.06 | 482.52 | 579.8
0.41 | 0.009851 | 103.22 | 487.93 | 588.6
0.42 | 0.010131 | 104.35 | 493.15 | 597.2
0.43 | 0.010442 | 105.37 | 498.24 | 605.4
0.44 | 0.010766 | 106.61 | 503.04 | 613.7
0.45 | 0.011099 | 107.74 | 507.65 | 621.2
0.46 | 0.011456 | 108.83 | 512.09 | 628.5
0.47 | 0.011788 | 110.09 | 516.44 | 635.3
0.48 | 0.012228 | 111.08 | 520.65 | 642.1
0.49 | 0.012659 | 112.32 | 524.65 | 648.9
0.5 | 0.013105 | 113.53 | 528.54 | 654.9
0.51 | 0.013544 | 114.67 | 532.35 | 660.6
0.52 | 0.014068 | 115.83 | 536.06 | 666.1
0.53 | 0.014603 | 117.03 | 539.64 | 671.7
0.54 | 0.015152 | 118.31 | 543.02 | 676.8
0.55 | 0.015741 | 119.47 | 546.46 | 681.2
0.56 | 0.016367 | 120.78 | 549.69 | 686
0.57 | 0.016959 | 121.94 | 552.88 | 690.4
0.58 | 0.01759 | 123.23 | 555.98 | 694.4
0.59 | 0.018245 | 124.53 | 558.92 | 698.3
0.6 | 0.018971 | 125.83 | 561.91 | 702.1
0.61 | 0.019762 | 127.27 | 564.64 | 705.2
0.62 | 0.02042 | 128.33 | 567.35 | 708.3
0.63 | 0.021301 | 129.77 | 569.9 | 711.2
0.64 | 0.022056 | 131.1 | 572.5 | 713.9
0.65 | 0.022826 | 132.44 | 575 | 716.4
0.66 | 0.023709 | 133.82 | 577 | 718.8
0.67 | 0.024542 | 135.05 | 579.4 | 721
0.68 | 0.025582 | 136.4 | 581.4 | 722.9
0.69 | 0.026267 | 137.75 | 584 | 724.7
0.7 | 0.027354 | 139.04 | 586 | 726
0.71 | 0.028165 | 140.4 | 587.8 | 727.9
0.72 | 0.029322 | 141.81 | 589.4 | 729.1
0.73 | 0.030154 | 143.12 | 591.4 | 730.3
0.74 | 0.031267 | 144.51 | 593 | 731.5
0.75 | 0.032293 | 145.93 | 595 | 732.9
0.76 | 0.033269 | 147.13 | 596.6 | 734.1
0.77 | 0.034426 | 148.61 | 598.1 | 734.9
0.78 | 0.035571 | 150.01 | 599.6 | 735.5
0.79 | 0.036727 | 151.36 | 601 | 736.3
0.8 | 0.037678 | 152.88 | 602.4 | 737.3
0.81 | 0.03901 | 154.08 | 603.8 | 737.9
0.82 | 0.04028 | 155.59 | 605 | 738.3
0.83 | 0.041461 | 156.99 | 606.5 | 738.7
0.84 | 0.042728 | 158.47 | 607.7 | 739.5
0.85 | 0.043999 | 159.79 | 609 | 739.9
0.86 | 0.045183 | 161.28 | 610 | 740.3
0.87 | 0.046453 | 162.79 | 611.1 | 740.9
0.88 | 0.047972 | 164.27 | 612.7 | 741.1
0.89 | 0.049386 | 165.7 | 613.5 | 741.7
0.9 | 0.050877 | 167.09 | 614.6 | 742.1
0.91 | 0.052116 | 168.64 | 615.6 | 742.5
0.92 | 0.05361 | 170.19 | 617 | 742.7
0.93 | 0.055145 | 171.66 | 617.8 | 743.1
0.94 | 0.056536 | 173.26 | 619 | 743.4
0.95 | 0.05802 | 174.55 | 619.9 | 743.5
0.96 | 0.05954 | 176.15 | 621.1 | 744.1
0.97 | 0.06148 | 177.72 | 622.3 | 744.3
0.98 | 0.06283 | 179.22 | 623.4 | 744.3
0.99 | 0.06433 | 180.74 | 624.3 | 744.7
1 | 0.06595 | 182.19 | 625.5 | 744.7