## I-V Characteristic (mA-mm)
VDS (V) | VGS = -0.300 V | VGS = 0.100 V | VGS = 0.500 V | VGS = 0.900 V
0 | -2.6726e-05 | -0.5446 | -1.0451 | -5.311
0.01 | 0.0009061 | 7.864 | 15.963 | 13.015
0.02 | 0.0015925 | 15.685 | 32.623 | 31.078
0.03 | 0.0021128 | 23.033 | 49.254 | 49.117
0.04 | 0.0025171 | 29.727 | 66.08 | 67.24
0.05 | 0.0028303 | 35.825 | 82.42 | 84.97
0.06 | 0.0030829 | 41.345 | 98.63 | 102.78
0.07 | 0.0032957 | 46.389 | 114.96 | 120.56
0.08 | 0.0034944 | 50.873 | 131.16 | 138.11
0.09 | 0.0036629 | 54.826 | 146.68 | 155.41
0.1 | 0.0038273 | 58.16 | 162.39 | 172.64
0.11 | 0.0039729 | 61.27 | 177.91 | 189.72
0.12 | 0.004125 | 64.07 | 192.89 | 206.61
0.13 | 0.0042681 | 66.54 | 207.99 | 223.62
0.14 | 0.0044096 | 68.78 | 222.49 | 239.94
0.15 | 0.004569 | 70.69 | 236.95 | 256.16
0.16 | 0.004725 | 72.46 | 250.89 | 272.31
0.17 | 0.0048816 | 74.09 | 264.53 | 288.04
0.18 | 0.0050478 | 75.48 | 278.08 | 303.73
0.19 | 0.0052104 | 76.8 | 291.08 | 319.13
0.2 | 0.0053743 | 78.08 | 303.79 | 334.33
0.21 | 0.0055372 | 79.32 | 316.25 | 349.19
0.22 | 0.005665 | 80.47 | 328.28 | 363.85
0.23 | 0.005859 | 81.72 | 339.92 | 378.38
0.24 | 0.006048 | 82.87 | 351.19 | 392.46
0.25 | 0.006225 | 84.17 | 362.01 | 406.16
0.26 | 0.006441 | 85.55 | 372.43 | 419.75
0.27 | 0.006642 | 86.87 | 382.67 | 433.37
0.28 | 0.006852 | 88.38 | 392.36 | 446.15
0.29 | 0.007042 | 89.64 | 401.58 | 458.77
0.3 | 0.007263 | 91.08 | 410.54 | 471.22
0.31 | 0.007494 | 92.42 | 419.2 | 483.33
0.32 | 0.007716 | 93.6 | 427.49 | 495.18
0.33 | 0.007929 | 94.89 | 435.35 | 506.68
0.34 | 0.008175 | 96.03 | 442.88 | 517.84
0.35 | 0.008413 | 97.23 | 450.11 | 528.74
0.36 | 0.008636 | 98.37 | 457.13 | 539.25
0.37 | 0.008923 | 99.53 | 463.68 | 549.54
0.38 | 0.009164 | 100.64 | 469.95 | 559.45
0.39 | 0.009462 | 101.78 | 475.91 | 569
0.4 | 0.009703 | 103.02 | 481.8 | 578.2
0.41 | 0.009992 | 104.07 | 487.18 | 587.2
0.42 | 0.010288 | 105.31 | 492.45 | 595.8
0.43 | 0.010614 | 106.21 | 497.51 | 603.8
0.44 | 0.010923 | 107.49 | 502.38 | 612
0.45 | 0.011265 | 108.62 | 507.08 | 619.7
0.46 | 0.011652 | 109.76 | 511.41 | 626.9
0.47 | 0.012003 | 110.85 | 515.8 | 633.9
0.48 | 0.012448 | 111.98 | 520 | 640.5
0.49 | 0.012851 | 113.2 | 524 | 647.3
0.5 | 0.013307 | 114.36 | 527.93 | 653.3
0.51 | 0.013725 | 115.55 | 531.73 | 659.4
0.52 | 0.01426 | 116.73 | 535.44 | 664.9
0.53 | 0.014771 | 117.91 | 539.03 | 670.1
0.54 | 0.015364 | 119.16 | 542.47 | 674.9
0.55 | 0.015958 | 120.39 | 545.85 | 679.8
0.56 | 0.016555 | 121.74 | 549.17 | 684.6
0.57 | 0.017207 | 122.83 | 552.37 | 688.8
0.58 | 0.017837 | 124.18 | 555.41 | 693.2
0.59 | 0.018494 | 125.48 | 558.39 | 696.5
0.6 | 0.0193 | 126.73 | 561.27 | 700.4
0.61 | 0.020006 | 128.12 | 564.12 | 703.6
0.62 | 0.020739 | 129.29 | 566.82 | 706.8
0.63 | 0.021508 | 130.8 | 569.47 | 709.6
0.64 | 0.022281 | 131.96 | 572 | 712.4
0.65 | 0.02308 | 133.38 | 574.4 | 715
0.66 | 0.024014 | 134.69 | 576.6 | 717.2
0.67 | 0.024852 | 136.07 | 578.9 | 719.2
0.68 | 0.025706 | 137.39 | 581.4 | 721.4
0.69 | 0.026612 | 138.72 | 583 | 723.3
0.7 | 0.02763 | 140.04 | 585.3 | 725.1
0.71 | 0.028555 | 141.26 | 587.2 | 726.3
0.72 | 0.029603 | 142.74 | 589 | 728.1
0.73 | 0.030584 | 144.03 | 590.8 | 729.1
0.74 | 0.031565 | 145.39 | 592.8 | 730.3
0.75 | 0.032568 | 146.85 | 594.2 | 731.3
0.76 | 0.033638 | 148.07 | 595.8 | 732.2
0.77 | 0.034839 | 149.51 | 597.6 | 733.3
0.78 | 0.035992 | 150.9 | 599 | 734.1
0.79 | 0.037151 | 152.26 | 600.5 | 734.9
0.8 | 0.0382 | 153.68 | 601.9 | 735.5
0.81 | 0.039432 | 155 | 603.3 | 736.2
0.82 | 0.040885 | 156.43 | 604.6 | 736.8
0.83 | 0.041716 | 157.83 | 605.8 | 737.5
0.84 | 0.043137 | 159.24 | 607.1 | 738.1
0.85 | 0.044449 | 160.64 | 608.4 | 738.6
0.86 | 0.045792 | 162.1 | 609.6 | 738.8
0.87 | 0.046978 | 163.51 | 610.6 | 739.4
0.88 | 0.048514 | 165 | 611.8 | 739.9
0.89 | 0.049763 | 166.5 | 613.1 | 740.5
0.9 | 0.051251 | 167.79 | 614 | 740.5
0.91 | 0.052576 | 169.32 | 615 | 741.1
0.92 | 0.054115 | 170.84 | 616.3 | 741.2
0.93 | 0.055498 | 172.4 | 617.2 | 741.5
0.94 | 0.05694 | 173.89 | 618.3 | 741.9
0.95 | 0.0584 | 175.27 | 619.5 | 742
0.96 | 0.05997 | 176.8 | 620.3 | 742.7
0.97 | 0.06198 | 178.39 | 621.4 | 742.7
0.98 | 0.06326 | 179.87 | 622.7 | 743.1
0.99 | 0.06499 | 181.26 | 623.6 | 743.2
1 | 0.0667 | 182.86 | 624.5 | 743.5