## I-V Characteristic (mA-mm)
VDS (V) | VGS = -0.300 V | VGS = 0.100 V | VGS = 0.500 V | VGS = 0.900 V
0 | -2.7015e-05 | -0.525 | -0.8921 | -5.2026
0.01 | 0.0008595 | 7.848 | 15.877 | 13.073
0.02 | 0.0015082 | 15.619 | 32.615 | 31.107
0.03 | 0.0020069 | 22.871 | 49.368 | 49.341
0.04 | 0.0023887 | 29.551 | 66.1 | 67.2
0.05 | 0.002686 | 35.614 | 82.62 | 85.43
0.06 | 0.0029391 | 41.171 | 98.68 | 103.02
0.07 | 0.0031331 | 46.138 | 115.31 | 120.72
0.08 | 0.003317 | 50.523 | 131.22 | 138.35
0.09 | 0.0034754 | 54.432 | 146.91 | 155.79
0.1 | 0.003629 | 57.69 | 162.54 | 172.94
0.11 | 0.0037696 | 60.83 | 178.1 | 190.23
0.12 | 0.00391 | 63.64 | 193.37 | 207.14
0.13 | 0.0040521 | 65.98 | 208.09 | 223.84
0.14 | 0.0041851 | 68.15 | 222.72 | 240.39
0.15 | 0.0043374 | 70.13 | 237.24 | 256.84
0.16 | 0.0044737 | 71.85 | 251.28 | 272.84
0.17 | 0.0046125 | 73.41 | 264.86 | 288.66
0.18 | 0.0047775 | 74.76 | 278.34 | 304.19
0.19 | 0.0049369 | 76.16 | 291.52 | 320.06
0.2 | 0.0050974 | 77.41 | 304.07 | 334.99
0.21 | 0.0052492 | 78.56 | 316.7 | 349.79
0.22 | 0.0054114 | 79.79 | 328.58 | 364.66
0.23 | 0.0055773 | 80.94 | 340.2 | 379.06
0.24 | 0.005713 | 82.15 | 351.45 | 393.16
0.25 | 0.005881 | 83.42 | 362.27 | 407.02
0.26 | 0.006072 | 84.74 | 372.76 | 420.56
0.27 | 0.006244 | 86.09 | 382.71 | 433.89
0.28 | 0.006438 | 87.41 | 392.54 | 446.95
0.29 | 0.006648 | 88.84 | 401.84 | 459.68
0.3 | 0.00685 | 90.09 | 410.67 | 472.05
0.31 | 0.007063 | 91.5 | 419.39 | 484.1
0.32 | 0.007243 | 92.56 | 427.62 | 495.84
0.33 | 0.007485 | 93.92 | 435.5 | 507.74
0.34 | 0.00769 | 95.08 | 442.98 | 518.75
0.35 | 0.007939 | 96.24 | 450.24 | 529.48
0.36 | 0.008156 | 97.41 | 457.17 | 540.17
0.37 | 0.008388 | 98.47 | 463.67 | 550.41
0.38 | 0.008632 | 99.67 | 469.9 | 560.39
0.39 | 0.008868 | 100.8 | 475.86 | 569.81
0.4 | 0.009125 | 101.91 | 481.64 | 578.9
0.41 | 0.009413 | 102.99 | 487.09 | 588
0.42 | 0.009694 | 104.11 | 492.25 | 596.6
0.43 | 0.009959 | 105.23 | 497.26 | 604.7
0.44 | 0.010312 | 106.29 | 502.11 | 613.1
0.45 | 0.01062 | 107.57 | 506.76 | 620.6
0.46 | 0.01098 | 108.49 | 511.15 | 627.9
0.47 | 0.0113 | 109.75 | 515.42 | 634.5
0.48 | 0.011684 | 110.85 | 519.67 | 641.7
0.49 | 0.012096 | 112.04 | 523.68 | 648.1
0.5 | 0.012503 | 113.22 | 527.57 | 654
0.51 | 0.012981 | 114.28 | 531.31 | 659.8
0.52 | 0.013463 | 115.55 | 535.02 | 665.5
0.53 | 0.013988 | 116.77 | 538.61 | 670.7
0.54 | 0.014459 | 118 | 541.95 | 675.8
0.55 | 0.014989 | 119.1 | 545.33 | 680.4
0.56 | 0.015611 | 120.42 | 548.62 | 685
0.57 | 0.016157 | 121.62 | 551.8 | 689.4
0.58 | 0.016821 | 122.89 | 554.9 | 693.6
0.59 | 0.017492 | 124.17 | 557.8 | 697.2
0.6 | 0.018165 | 125.3 | 560.72 | 700.9
0.61 | 0.018795 | 126.69 | 563.5 | 704.1
0.62 | 0.019609 | 128.03 | 566.28 | 707.5
0.63 | 0.020269 | 129.38 | 568.78 | 710.2
0.64 | 0.021066 | 130.69 | 571.1 | 713
0.65 | 0.02178 | 131.94 | 573.7 | 715.4
0.66 | 0.022651 | 133.26 | 575.8 | 717.7
0.67 | 0.023515 | 134.56 | 578.2 | 719.7
0.68 | 0.024283 | 135.95 | 580.5 | 721.9
0.69 | 0.025055 | 137.26 | 582.4 | 723.6
0.7 | 0.026033 | 138.55 | 584.6 | 725.3
0.71 | 0.026951 | 139.95 | 586.6 | 726.7
0.72 | 0.027826 | 141.26 | 588.5 | 728.1
0.73 | 0.02882 | 142.7 | 590.4 | 729.2
0.74 | 0.029824 | 143.89 | 592 | 730.6
0.75 | 0.030781 | 145.26 | 593.4 | 731.7
0.76 | 0.031801 | 146.73 | 595 | 732.9
0.77 | 0.032805 | 148.05 | 596.8 | 733.5
0.78 | 0.033961 | 149.46 | 598.2 | 734.5
0.79 | 0.034863 | 150.66 | 599.6 | 735.1
0.8 | 0.036023 | 152.1 | 601 | 735.6
0.81 | 0.037215 | 153.48 | 602.2 | 736.7
0.82 | 0.038348 | 154.93 | 603.8 | 737.3
0.83 | 0.039448 | 156.34 | 605.1 | 737.7
0.84 | 0.040712 | 157.73 | 606.3 | 738.3
0.85 | 0.041839 | 159.19 | 607.4 | 738.7
0.86 | 0.043086 | 160.55 | 608.7 | 739.3
0.87 | 0.044229 | 162.08 | 609.8 | 739.5
0.88 | 0.045748 | 163.41 | 611 | 740.2
0.89 | 0.047066 | 164.85 | 612.2 | 740.5
0.9 | 0.048027 | 166.41 | 613 | 740.9
0.91 | 0.049556 | 167.86 | 614.2 | 741.1
0.92 | 0.051046 | 169.42 | 615.2 | 741.4
0.93 | 0.05234 | 170.75 | 616.6 | 741.8
0.94 | 0.053711 | 172.28 | 617.4 | 742.1
0.95 | 0.055157 | 173.83 | 618.6 | 742.5
0.96 | 0.056634 | 175.29 | 619.7 | 742.7
0.97 | 0.05784 | 176.88 | 620.8 | 743.1
0.98 | 0.0596 | 178.16 | 621.4 | 743.1
0.99 | 0.06114 | 179.76 | 622.7 | 743.4
1 | 0.06263 | 181.26 | 623.7 | 743.7