## I-V Characteristic (mA-mm)
VDS (V) | VGS = -0.300 V | VGS = 0.100 V | VGS = 0.500 V | VGS = 0.900 V
0 | -2.7003e-05 | -0.5939 | -1.172 | -5.149
0.01 | 0.0008359 | 7.822 | 15.907 | 13.085
0.02 | 0.0014718 | 15.512 | 32.716 | 31.274
0.03 | 0.0019505 | 22.681 | 49.402 | 49.311
0.04 | 0.0023238 | 29.329 | 66.22 | 67.54
0.05 | 0.0026101 | 35.365 | 82.72 | 85.39
0.06 | 0.0028492 | 40.807 | 98.99 | 103.17
0.07 | 0.0030464 | 45.739 | 115.53 | 121.3
0.08 | 0.0032167 | 50.076 | 131.48 | 138.67
0.09 | 0.0033775 | 53.96 | 147.21 | 156.09
0.1 | 0.0035078 | 57.32 | 162.86 | 173.32
0.11 | 0.0036617 | 60.35 | 178.36 | 190.58
0.12 | 0.0038014 | 63.12 | 193.84 | 207.71
0.13 | 0.003938 | 65.44 | 208.54 | 224.32
0.14 | 0.0040735 | 67.59 | 223.14 | 240.8
0.15 | 0.0042099 | 69.46 | 237.73 | 257.26
0.16 | 0.0043595 | 71.13 | 251.51 | 273.27
0.17 | 0.0044857 | 72.74 | 265.46 | 289.4
0.18 | 0.004626 | 74.05 | 278.78 | 304.89
0.19 | 0.0047706 | 75.48 | 292 | 320.42
0.2 | 0.0049261 | 76.64 | 304.66 | 335.61
0.21 | 0.0050856 | 77.85 | 317.12 | 350.71
0.22 | 0.0052472 | 78.92 | 329.18 | 365.31
0.23 | 0.0054139 | 80.15 | 340.82 | 379.81
0.24 | 0.0055632 | 81.29 | 352 | 393.9
0.25 | 0.005695 | 82.55 | 362.92 | 407.82
0.26 | 0.005889 | 83.97 | 373.42 | 421.5
0.27 | 0.006094 | 85.17 | 383.48 | 434.76
0.28 | 0.00625 | 86.63 | 393.14 | 447.76
0.29 | 0.00646 | 87.96 | 402.5 | 460.42
0.3 | 0.006648 | 89.26 | 411.31 | 472.77
0.31 | 0.006856 | 90.6 | 420.04 | 485.25
0.32 | 0.007033 | 91.76 | 428.18 | 496.89
0.33 | 0.00724 | 93.01 | 436.13 | 508.4
0.34 | 0.00746 | 94.16 | 443.62 | 519.6
0.35 | 0.007696 | 95.31 | 450.81 | 530.48
0.36 | 0.00791 | 96.48 | 457.76 | 541.18
0.37 | 0.008147 | 97.57 | 464.27 | 551.33
0.38 | 0.008398 | 98.75 | 470.55 | 561.27
0.39 | 0.008607 | 99.87 | 476.47 | 570.8
0.4 | 0.008887 | 100.96 | 482.24 | 580.2
0.41 | 0.009156 | 101.94 | 487.67 | 589
0.42 | 0.009451 | 103.16 | 492.93 | 597.8
0.43 | 0.009708 | 104.22 | 497.88 | 606
0.44 | 0.009984 | 105.33 | 502.71 | 614
0.45 | 0.010281 | 106.53 | 507.32 | 621.6
0.46 | 0.010612 | 107.49 | 511.73 | 629.1
0.47 | 0.010939 | 108.73 | 516.04 | 636.1
0.48 | 0.011287 | 109.81 | 520.22 | 642.8
0.49 | 0.011686 | 110.96 | 524.23 | 649.1
0.5 | 0.012049 | 112.16 | 528.06 | 655.3
0.51 | 0.012525 | 113.3 | 531.84 | 660.9
0.52 | 0.012986 | 114.44 | 535.52 | 667
0.53 | 0.013494 | 115.71 | 539.08 | 671.8
0.54 | 0.013976 | 116.85 | 542.45 | 676.8
0.55 | 0.014497 | 117.97 | 545.83 | 682
0.56 | 0.015038 | 119.29 | 549.14 | 686.6
0.57 | 0.015612 | 120.44 | 552.27 | 690.7
0.58 | 0.016211 | 121.76 | 555.31 | 694.8
0.59 | 0.016855 | 123.02 | 558.22 | 698.4
0.6 | 0.017506 | 124.23 | 561.21 | 702.2
0.61 | 0.018084 | 125.5 | 563.98 | 705.4
0.62 | 0.018788 | 126.85 | 566.67 | 708.5
0.63 | 0.019522 | 128.07 | 569.33 | 711.4
0.64 | 0.020321 | 129.46 | 571.6 | 714.3
0.65 | 0.02098 | 130.72 | 574.1 | 716.5
0.66 | 0.021794 | 132.02 | 576.6 | 718.9
0.67 | 0.022529 | 133.33 | 578.6 | 721.3
0.68 | 0.023255 | 134.73 | 581 | 723.1
0.69 | 0.024169 | 135.93 | 582.8 | 724.9
0.7 | 0.024976 | 137.27 | 585 | 726.7
0.71 | 0.025916 | 138.63 | 587 | 728.3
0.72 | 0.026736 | 139.95 | 589 | 729.2
0.73 | 0.027661 | 141.34 | 590.6 | 730.6
0.74 | 0.028576 | 142.5 | 592.6 | 731.9
0.75 | 0.029451 | 143.9 | 594 | 733.1
0.76 | 0.030457 | 145.32 | 595.6 | 734.1
0.77 | 0.031381 | 146.69 | 597 | 734.9
0.78 | 0.032451 | 148.1 | 598.8 | 735.5
0.79 | 0.033302 | 149.3 | 600.3 | 736.3
0.8 | 0.034505 | 150.81 | 601.4 | 737.3
0.81 | 0.035604 | 152.2 | 602.8 | 737.9
0.82 | 0.036695 | 153.65 | 604.2 | 738.3
0.83 | 0.037699 | 154.96 | 605.4 | 738.9
0.84 | 0.038898 | 156.37 | 606.6 | 739.3
0.85 | 0.040108 | 157.8 | 608 | 740.1
0.86 | 0.041092 | 159.19 | 609 | 740.5
0.87 | 0.042374 | 160.64 | 610.6 | 741.1
0.88 | 0.043562 | 161.98 | 611.5 | 741.2
0.89 | 0.04483 | 163.53 | 612.6 | 741.6
0.9 | 0.045954 | 165.05 | 613.8 | 741.9
0.91 | 0.047422 | 166.46 | 614.9 | 742.5
0.92 | 0.048724 | 168.1 | 615.9 | 742.7
0.93 | 0.05003 | 169.38 | 617 | 743.1
0.94 | 0.051296 | 170.91 | 618.1 | 743.4
0.95 | 0.052731 | 172.42 | 619 | 743.7
0.96 | 0.05401 | 173.91 | 620.2 | 744.1
0.97 | 0.055344 | 175.48 | 621.3 | 744.1
0.98 | 0.056793 | 176.85 | 622.3 | 744.3
0.99 | 0.05838 | 178.39 | 623.1 | 744.7
1 | 0.05956 | 179.87 | 624.5 | 745