## I-V Characteristic (mA-mm)
VDS (V) | VGS = -0.300 V | VGS = 0.100 V | VGS = 0.500 V | VGS = 0.900 V
0 | -2.5395e-05 | -0.536 | -1.1113 | -5.34
0.01 | 0.0008339 | 7.843 | 15.929 | 12.871
0.02 | 0.001464 | 15.608 | 32.975 | 31.27
0.03 | 0.0019409 | 22.918 | 49.605 | 49.257
0.04 | 0.0023089 | 29.559 | 66.38 | 67.79
0.05 | 0.0025891 | 35.64 | 82.89 | 85.37
0.06 | 0.0028265 | 41.123 | 99.32 | 103.18
0.07 | 0.0030263 | 46.087 | 115.55 | 121.3
0.08 | 0.0031938 | 50.508 | 131.56 | 138.76
0.09 | 0.0033445 | 54.44 | 147.78 | 156.21
0.1 | 0.0034873 | 57.73 | 163.17 | 173.55
0.11 | 0.0036241 | 60.85 | 178.63 | 190.85
0.12 | 0.0037599 | 63.55 | 194.05 | 207.71
0.13 | 0.0038828 | 65.97 | 208.85 | 224.68
0.14 | 0.0040303 | 68.15 | 223.58 | 241.27
0.15 | 0.004169 | 70.07 | 238.01 | 257.72
0.16 | 0.0043078 | 71.72 | 252.15 | 273.71
0.17 | 0.004441 | 73.27 | 265.86 | 289.58
0.18 | 0.0045783 | 74.72 | 279.26 | 305.67
0.19 | 0.0047168 | 75.96 | 292.57 | 321
0.2 | 0.0048502 | 77.25 | 305.39 | 336.12
0.21 | 0.0050149 | 78.38 | 317.66 | 351.33
0.22 | 0.0051523 | 79.54 | 329.74 | 365.81
0.23 | 0.0053219 | 80.75 | 341.68 | 380.48
0.24 | 0.0054948 | 81.82 | 352.78 | 394.7
0.25 | 0.0056643 | 83.19 | 363.57 | 408.54
0.26 | 0.005722 | 84.48 | 374.17 | 422.03
0.27 | 0.005904 | 85.85 | 384.24 | 435.65
0.28 | 0.006088 | 87.27 | 393.95 | 448.75
0.29 | 0.006302 | 88.53 | 403.34 | 461.4
0.3 | 0.006496 | 89.9 | 412.33 | 473.81
0.31 | 0.006671 | 91.2 | 420.94 | 486.25
0.32 | 0.006891 | 92.41 | 429.13 | 498.12
0.33 | 0.007085 | 93.56 | 437.25 | 509.52
0.34 | 0.007316 | 94.71 | 444.84 | 520.76
0.35 | 0.007524 | 95.89 | 451.95 | 531.78
0.36 | 0.007761 | 97.07 | 458.88 | 542.31
0.37 | 0.007989 | 98.22 | 465.54 | 552.63
0.38 | 0.008223 | 99.23 | 471.86 | 562.51
0.39 | 0.008454 | 100.42 | 477.83 | 572.3
0.4 | 0.008698 | 101.58 | 483.56 | 581.6
0.41 | 0.008954 | 102.63 | 489.1 | 590.4
0.42 | 0.009181 | 103.81 | 494.36 | 599
0.43 | 0.009491 | 104.79 | 499.32 | 607.1
0.44 | 0.009782 | 105.94 | 504.14 | 615.4
0.45 | 0.010119 | 107.09 | 508.78 | 623
0.46 | 0.010424 | 108.22 | 513.24 | 630.1
0.47 | 0.010765 | 109.29 | 517.5 | 637.3
0.48 | 0.011124 | 110.44 | 521.67 | 644.1
0.49 | 0.011456 | 111.58 | 525.67 | 650.5
0.5 | 0.011873 | 112.78 | 529.59 | 656.5
0.51 | 0.012302 | 113.97 | 533.33 | 662.2
0.52 | 0.012745 | 115.05 | 537 | 668.1
0.53 | 0.013182 | 116.28 | 540.53 | 673.6
0.54 | 0.013688 | 117.49 | 544.03 | 678.2
0.55 | 0.014199 | 118.72 | 547.39 | 683.2
0.56 | 0.014801 | 120.01 | 550.54 | 687.6
0.57 | 0.015324 | 121.07 | 553.77 | 691.9
0.58 | 0.015905 | 122.42 | 556.84 | 696.2
0.59 | 0.016527 | 123.66 | 559.77 | 699.7
0.6 | 0.017129 | 124.99 | 562.63 | 703.2
0.61 | 0.01784 | 126.29 | 565.37 | 706.6
0.62 | 0.018491 | 127.49 | 568.15 | 709.6
0.63 | 0.019186 | 128.82 | 570.3 | 712.6
0.64 | 0.019835 | 130.14 | 573.2 | 715.3
0.65 | 0.020572 | 131.44 | 575.4 | 717.6
0.66 | 0.021295 | 132.7 | 578 | 719.7
0.67 | 0.022075 | 133.97 | 580.2 | 722
0.68 | 0.02291 | 135.36 | 582.1 | 724
0.69 | 0.023703 | 136.71 | 584.2 | 725.5
0.7 | 0.024551 | 138.03 | 586.2 | 727.4
0.71 | 0.025226 | 139.24 | 588.2 | 728.7
0.72 | 0.026216 | 140.71 | 589.8 | 730.3
0.73 | 0.027119 | 141.96 | 591.8 | 731.3
0.74 | 0.028074 | 143.32 | 593.6 | 732.5
0.75 | 0.028969 | 144.78 | 595.1 | 733.5
0.76 | 0.029903 | 145.97 | 597.2 | 734.7
0.77 | 0.030914 | 147.43 | 598.4 | 735.2
0.78 | 0.03177 | 148.74 | 599.8 | 736.3
0.79 | 0.032853 | 150.14 | 601.2 | 736.7
0.8 | 0.033846 | 151.48 | 602.6 | 737.7
0.81 | 0.034864 | 152.84 | 603.9 | 738.3
0.82 | 0.035895 | 154.28 | 605.4 | 738.7
0.83 | 0.037104 | 155.64 | 606.7 | 739.3
0.84 | 0.038096 | 157.03 | 607.8 | 739.7
0.85 | 0.039292 | 158.35 | 609 | 740
0.86 | 0.040465 | 159.83 | 610.3 | 740.7
0.87 | 0.041619 | 161.26 | 611.4 | 741.1
0.88 | 0.042921 | 162.69 | 612.4 | 741.5
0.89 | 0.043853 | 164.22 | 613.6 | 741.9
0.9 | 0.045316 | 165.55 | 615 | 742
0.91 | 0.046563 | 167.14 | 615.8 | 742.7
0.92 | 0.047761 | 168.56 | 616.8 | 742.7
0.93 | 0.049087 | 170 | 618.1 | 743.1
0.94 | 0.05039 | 171.52 | 619 | 743.4
0.95 | 0.051941 | 172.92 | 619.9 | 743.7
0.96 | 0.053188 | 174.46 | 621.1 | 744.1
0.97 | 0.05461 | 175.99 | 622 | 744.3
0.98 | 0.056043 | 177.5 | 623.2 | 744.3
0.99 | 0.05734 | 178.84 | 623.9 | 744.7
1 | 0.05898 | 180.43 | 625.2 | 744.7