## I-V Characteristic (mA-mm)
VDS (V) | VGS = -0.300 V | VGS = 0.100 V | VGS = 0.500 V | VGS = 0.900 V
0 | -1.6444e-05 | -0.51443 | -1.1974 | -5.295
0.01 | 0.0008185 | 7.836 | 15.999 | 12.985
0.02 | 0.0014333 | 15.662 | 32.792 | 31.182
0.03 | 0.0018958 | 22.791 | 49.44 | 49.26
0.04 | 0.0022508 | 29.452 | 66.26 | 67.48
0.05 | 0.0025259 | 35.507 | 82.78 | 85.43
0.06 | 0.00275 | 40.93 | 99.07 | 103.18
0.07 | 0.0029406 | 45.892 | 115.57 | 121.34
0.08 | 0.0031056 | 50.263 | 131.59 | 138.79
0.09 | 0.0032556 | 54.174 | 147.39 | 156.15
0.1 | 0.0033973 | 57.48 | 163.01 | 173.44
0.11 | 0.003524 | 60.58 | 178.64 | 190.74
0.12 | 0.0036547 | 63.28 | 193.97 | 207.98
0.13 | 0.003775 | 65.62 | 208.78 | 224.5
0.14 | 0.0038941 | 67.79 | 223.36 | 241.04
0.15 | 0.0040394 | 69.62 | 237.89 | 257.64
0.16 | 0.0041661 | 71.35 | 251.75 | 273.53
0.17 | 0.0043045 | 72.87 | 265.69 | 289.7
0.18 | 0.0044304 | 74.21 | 279.02 | 305.19
0.19 | 0.0045703 | 75.55 | 292.14 | 320.86
0.2 | 0.0047162 | 76.74 | 304.93 | 336.02
0.21 | 0.0048431 | 77.92 | 317.28 | 351.07
0.22 | 0.0050013 | 78.99 | 329.35 | 365.79
0.23 | 0.0051427 | 80.21 | 341 | 380.28
0.24 | 0.0053072 | 81.41 | 352.2 | 394.46
0.25 | 0.0054743 | 82.58 | 363.04 | 408.34
0.26 | 0.0056438 | 83.95 | 373.54 | 422.09
0.27 | 0.005678 | 85.17 | 383.64 | 435.4
0.28 | 0.005883 | 86.65 | 393.36 | 448.42
0.29 | 0.006065 | 87.89 | 402.59 | 461.2
0.3 | 0.006257 | 89.19 | 411.45 | 473.46
0.31 | 0.006452 | 90.56 | 420.16 | 485.97
0.32 | 0.006639 | 91.72 | 428.34 | 497.62
0.33 | 0.006863 | 92.91 | 436.22 | 509.19
0.34 | 0.007066 | 94.15 | 443.77 | 520.42
0.35 | 0.007287 | 95.21 | 450.9 | 531.26
0.36 | 0.007486 | 96.39 | 457.9 | 542.02
0.37 | 0.007711 | 97.45 | 464.41 | 552.17
0.38 | 0.007952 | 98.7 | 470.66 | 562.09
0.39 | 0.008163 | 99.75 | 476.61 | 571.7
0.4 | 0.008419 | 100.86 | 482.39 | 581
0.41 | 0.00867 | 101.86 | 487.85 | 589.8
0.42 | 0.008931 | 103.03 | 493.02 | 598.6
0.43 | 0.009178 | 104.18 | 498.02 | 606.9
0.44 | 0.009455 | 105.27 | 502.83 | 615
0.45 | 0.009776 | 106.45 | 507.45 | 622.4
0.46 | 0.010076 | 107.4 | 511.87 | 629.7
0.47 | 0.01041 | 108.61 | 516.16 | 636.6
0.48 | 0.010793 | 109.71 | 520.33 | 643.5
0.49 | 0.011139 | 110.85 | 524.32 | 650.1
0.5 | 0.011476 | 111.98 | 528.14 | 655.8
0.51 | 0.011924 | 113.16 | 531.91 | 661.7
0.52 | 0.012331 | 114.31 | 535.58 | 667.7
0.53 | 0.012833 | 115.57 | 539.13 | 672.9
0.54 | 0.013272 | 116.75 | 542.54 | 677.7
0.55 | 0.013792 | 117.81 | 545.85 | 682.7
0.56 | 0.014322 | 119.13 | 549.08 | 687.2
0.57 | 0.014822 | 120.35 | 552.25 | 691.4
0.58 | 0.015394 | 121.57 | 555.3 | 695.8
0.59 | 0.016 | 122.88 | 558.2 | 699.3
0.6 | 0.016657 | 124.02 | 561.08 | 702.9
0.61 | 0.017197 | 125.36 | 563.91 | 706
0.62 | 0.017934 | 126.69 | 566.54 | 709.4
0.63 | 0.018585 | 127.93 | 569.17 | 712
0.64 | 0.019298 | 129.3 | 571.6 | 714.8
0.65 | 0.019991 | 130.43 | 573.9 | 717.2
0.66 | 0.020688 | 131.72 | 575.9 | 719.6
0.67 | 0.021393 | 133.08 | 578.3 | 721.6
0.68 | 0.02219 | 134.49 | 580.6 | 723.6
0.69 | 0.023017 | 135.67 | 582.8 | 725.3
0.7 | 0.023837 | 136.99 | 584.8 | 727
0.71 | 0.024653 | 138.36 | 586.6 | 728.4
0.72 | 0.025372 | 139.61 | 588.5 | 729.9
0.73 | 0.026402 | 140.94 | 590.4 | 731.1
0.74 | 0.027259 | 142.18 | 592 | 732.2
0.75 | 0.028186 | 143.59 | 593.8 | 733.3
0.76 | 0.029018 | 144.99 | 595 | 734.1
0.77 | 0.029959 | 146.29 | 596.8 | 735.1
0.78 | 0.030898 | 147.63 | 598.1 | 735.6
0.79 | 0.031813 | 148.91 | 599.6 | 736.5
0.8 | 0.032939 | 150.29 | 600.8 | 737.5
0.81 | 0.034022 | 151.72 | 602.2 | 738.1
0.82 | 0.035002 | 153.11 | 603.8 | 738.5
0.83 | 0.036054 | 154.44 | 604.9 | 738.9
0.84 | 0.037177 | 155.85 | 606.3 | 739.5
0.85 | 0.038189 | 157.25 | 607.4 | 739.9
0.86 | 0.039344 | 158.65 | 608.6 | 740.5
0.87 | 0.0405 | 160.08 | 609.9 | 740.9
0.88 | 0.04165 | 161.44 | 610.6 | 741.3
0.89 | 0.042815 | 162.87 | 612.2 | 741.5
0.9 | 0.043829 | 164.33 | 613.1 | 741.9
0.91 | 0.045351 | 165.85 | 614.2 | 742
0.92 | 0.046526 | 167.31 | 615.2 | 742.5
0.93 | 0.047922 | 168.68 | 616.3 | 742.9
0.94 | 0.048975 | 170.16 | 617.2 | 743.1
0.95 | 0.050287 | 171.68 | 618.4 | 743.5
0.96 | 0.051704 | 173.16 | 619.5 | 744.1
0.97 | 0.052963 | 174.73 | 620.4 | 744.1
0.98 | 0.054522 | 176.04 | 621.4 | 744.3
0.99 | 0.055624 | 177.56 | 622.3 | 744.3
1 | 0.0573 | 179.06 | 623.4 | 744.7