## I-V Characteristic (mA-mm)
VDS (V) | VGS = -0.300 V | VGS = 0.100 V | VGS = 0.500 V | VGS = 0.900 V
0 | -2.0454e-05 | -0.5256 | -1.1203 | -5.442
0.01 | 0.0007595 | 7.77 | 15.863 | 12.75
0.02 | 0.0013357 | 15.448 | 32.991 | 31.229
0.03 | 0.0017672 | 22.759 | 49.511 | 49.11
0.04 | 0.0020993 | 29.326 | 66.58 | 67.75
0.05 | 0.0023481 | 35.278 | 82.89 | 85.31
0.06 | 0.0025659 | 40.77 | 99.12 | 103.25
0.07 | 0.0027398 | 45.664 | 115.59 | 121.25
0.08 | 0.002894 | 50.014 | 131.51 | 138.57
0.09 | 0.0030333 | 53.892 | 147.53 | 156.27
0.1 | 0.0031596 | 57.19 | 163.09 | 173.59
0.11 | 0.0032912 | 60.29 | 178.71 | 190.8
0.12 | 0.0033973 | 62.96 | 193.85 | 207.65
0.13 | 0.0035162 | 65.33 | 208.61 | 224.7
0.14 | 0.0036335 | 67.38 | 223.48 | 241.29
0.15 | 0.0037424 | 69.24 | 237.89 | 257.72
0.16 | 0.0038737 | 70.97 | 251.79 | 273.73
0.17 | 0.0039952 | 72.43 | 265.63 | 289.88
0.18 | 0.0041305 | 73.82 | 279.21 | 305.77
0.19 | 0.0042437 | 75.14 | 292.29 | 321.07
0.2 | 0.0043828 | 76.24 | 305.05 | 336.39
0.21 | 0.004516 | 77.41 | 317.51 | 351.44
0.22 | 0.0046481 | 78.58 | 329.41 | 365.99
0.23 | 0.0048 | 79.64 | 341.18 | 380.83
0.24 | 0.004937 | 80.85 | 352.46 | 394.98
0.25 | 0.0050725 | 82.06 | 363.27 | 408.85
0.26 | 0.0052336 | 83.31 | 373.65 | 422.44
0.27 | 0.0053952 | 84.74 | 383.78 | 436.03
0.28 | 0.0055595 | 86.07 | 393.62 | 449.18
0.29 | 0.005666 | 87.29 | 402.81 | 461.83
0.3 | 0.005828 | 88.62 | 411.72 | 474.38
0.31 | 0.006009 | 89.85 | 420.5 | 486.75
0.32 | 0.00619 | 91.08 | 428.68 | 498.64
0.33 | 0.00637 | 92.26 | 436.65 | 510.18
0.34 | 0.006561 | 93.38 | 444.12 | 521.45
0.35 | 0.006754 | 94.57 | 451.35 | 532.5
0.36 | 0.00695 | 95.72 | 458.32 | 543.06
0.37 | 0.007132 | 96.79 | 464.89 | 553.46
0.38 | 0.007335 | 97.89 | 471.12 | 563.39
0.39 | 0.00756 | 98.95 | 477.13 | 573.1
0.4 | 0.007814 | 100.15 | 482.88 | 582.4
0.41 | 0.008026 | 101.15 | 488.34 | 591.1
0.42 | 0.008275 | 102.27 | 493.56 | 600
0.43 | 0.008526 | 103.42 | 498.59 | 608.3
0.44 | 0.008766 | 104.38 | 503.47 | 616.5
0.45 | 0.009067 | 105.61 | 508.07 | 624
0.46 | 0.009344 | 106.58 | 512.48 | 631.3
0.47 | 0.009645 | 107.85 | 516.8 | 638.3
0.48 | 0.009928 | 108.77 | 521.03 | 645.2
0.49 | 0.01024 | 109.95 | 525.03 | 651.8
0.5 | 0.010591 | 111.1 | 528.88 | 657.7
0.51 | 0.010989 | 112.3 | 532.65 | 663.5
0.52 | 0.011399 | 113.55 | 536.36 | 669.4
0.53 | 0.01181 | 114.48 | 539.92 | 674.7
0.54 | 0.012269 | 115.77 | 543.3 | 679.6
0.55 | 0.012664 | 116.99 | 546.7 | 684.4
0.56 | 0.013182 | 118.21 | 549.9 | 689.1
0.57 | 0.013716 | 119.46 | 553.14 | 693.2
0.58 | 0.014235 | 120.68 | 556.12 | 697.2
0.59 | 0.014712 | 121.86 | 559.08 | 701.3
0.6 | 0.01527 | 123.12 | 562.02 | 704.8
0.61 | 0.015867 | 124.38 | 564.72 | 708
0.62 | 0.016422 | 125.57 | 567.44 | 711.2
0.63 | 0.01709 | 126.9 | 570 | 714.2
0.64 | 0.017733 | 128.22 | 572.3 | 716.9
0.65 | 0.018309 | 129.52 | 574.8 | 719.2
0.66 | 0.018955 | 130.92 | 577 | 721.6
0.67 | 0.019686 | 132.02 | 579.1 | 723.6
0.68 | 0.02042 | 133.4 | 581.6 | 725.5
0.69 | 0.021117 | 134.73 | 584 | 727.1
0.7 | 0.021809 | 135.98 | 585.5 | 728.7
0.71 | 0.022615 | 137.43 | 587.6 | 730.3
0.72 | 0.023337 | 138.59 | 589.4 | 731.5
0.73 | 0.024115 | 139.95 | 591 | 732.9
0.74 | 0.024975 | 141.3 | 592.8 | 733.9
0.75 | 0.025804 | 142.6 | 594.3 | 734.9
0.76 | 0.026685 | 143.86 | 595.9 | 735.6
0.77 | 0.027371 | 145.31 | 597.6 | 736.7
0.78 | 0.02839 | 146.57 | 599.2 | 737.7
0.79 | 0.029252 | 147.88 | 600.6 | 738.3
0.8 | 0.03025 | 149.29 | 601.9 | 738.9
0.81 | 0.031117 | 150.53 | 603.5 | 739.5
0.82 | 0.032074 | 151.93 | 604.6 | 739.9
0.83 | 0.033004 | 153.36 | 605.8 | 740.5
0.84 | 0.033962 | 154.72 | 607.1 | 741.1
0.85 | 0.035096 | 156.19 | 608.3 | 741.2
0.86 | 0.036067 | 157.47 | 609.2 | 741.8
0.87 | 0.037217 | 158.92 | 610.6 | 742.3
0.88 | 0.038038 | 160.39 | 611.7 | 742.5
0.89 | 0.039249 | 161.85 | 612.7 | 742.9
0.9 | 0.040359 | 163.18 | 613.8 | 743.1
0.91 | 0.041471 | 164.61 | 615 | 743.5
0.92 | 0.042568 | 166.09 | 616 | 744.1
0.93 | 0.043805 | 167.54 | 617 | 744.1
0.94 | 0.044969 | 169.01 | 618 | 744.3
0.95 | 0.045994 | 170.34 | 619 | 744.7
0.96 | 0.047436 | 171.88 | 619.9 | 744.8
0.97 | 0.048653 | 173.39 | 621.4 | 745.1
0.98 | 0.050016 | 174.85 | 622.3 | 745.7
0.99 | 0.050972 | 176.32 | 623 | 745.7
1 | 0.052448 | 177.63 | 624.3 | 745.9