## I-V Characteristic (mA-mm)
VDS (V) | VGS = -0.300 V | VGS = 0.100 V | VGS = 0.500 V | VGS = 0.900 V
0 | -1.7098e-05 | -0.51135 | -1.0634 | -5.445
0.01 | 0.000769 | 7.773 | 15.772 | 12.722
0.02 | 0.0013442 | 15.586 | 32.923 | 31.218
0.03 | 0.0017765 | 22.656 | 49.497 | 49.113
0.04 | 0.0021046 | 29.264 | 66.54 | 67.76
0.05 | 0.0023694 | 35.278 | 82.82 | 85.39
0.06 | 0.0025765 | 40.687 | 99.09 | 103.26
0.07 | 0.0027553 | 45.621 | 115.65 | 121.24
0.08 | 0.0029049 | 49.962 | 131.48 | 138.63
0.09 | 0.0030378 | 53.82 | 147.41 | 156.23
0.1 | 0.0031653 | 57.14 | 163.05 | 173.61
0.11 | 0.0032802 | 60.19 | 178.6 | 190.84
0.12 | 0.0034037 | 62.85 | 193.65 | 207.66
0.13 | 0.0035198 | 65.2 | 208.74 | 224.74
0.14 | 0.0036303 | 67.25 | 223.42 | 241.33
0.15 | 0.0037508 | 69.18 | 237.9 | 257.81
0.16 | 0.0038667 | 70.76 | 251.78 | 273.8
0.17 | 0.003995 | 72.33 | 265.65 | 289.92
0.18 | 0.0041114 | 73.7 | 279.21 | 305.83
0.19 | 0.0042362 | 74.84 | 292.2 | 321.18
0.2 | 0.0043709 | 76.12 | 304.93 | 336.48
0.21 | 0.004481 | 77.2 | 317.39 | 351.55
0.22 | 0.0046179 | 78.28 | 329.26 | 366.1
0.23 | 0.0047594 | 79.45 | 341.06 | 380.87
0.24 | 0.0048988 | 80.53 | 352.27 | 395.08
0.25 | 0.0050403 | 81.8 | 363.14 | 408.97
0.26 | 0.0051929 | 83 | 373.49 | 422.48
0.27 | 0.0053555 | 84.38 | 383.68 | 436.11
0.28 | 0.0054973 | 85.67 | 393.43 | 449.28
0.29 | 0.0056626 | 86.93 | 402.74 | 461.96
0.3 | 0.00571 | 88.18 | 411.53 | 474.37
0.31 | 0.005924 | 89.46 | 420.28 | 486.82
0.32 | 0.006094 | 90.7 | 428.53 | 498.76
0.33 | 0.006271 | 91.75 | 436.37 | 510.24
0.34 | 0.006479 | 92.93 | 443.9 | 521.56
0.35 | 0.006648 | 94.2 | 451.14 | 532.57
0.36 | 0.006863 | 95.35 | 458.07 | 543.2
0.37 | 0.007066 | 96.47 | 464.63 | 553.62
0.38 | 0.00727 | 97.45 | 470.8 | 563.5
0.39 | 0.007458 | 98.59 | 476.85 | 573.2
0.4 | 0.007697 | 99.71 | 482.59 | 582.3
0.41 | 0.007919 | 100.7 | 488.06 | 591.4
0.42 | 0.008163 | 101.84 | 493.21 | 600.2
0.43 | 0.008383 | 102.85 | 498.26 | 608.5
0.44 | 0.008632 | 103.99 | 503.13 | 616.6
0.45 | 0.008894 | 105.1 | 507.73 | 624.3
0.46 | 0.009143 | 106.14 | 512.15 | 631.5
0.47 | 0.009489 | 107.21 | 516.41 | 638.5
0.48 | 0.009817 | 108.34 | 520.63 | 645.5
0.49 | 0.010131 | 109.49 | 524.62 | 651.9
0.5 | 0.010442 | 110.56 | 528.49 | 658.1
0.51 | 0.010808 | 111.88 | 532.17 | 663.9
0.52 | 0.011226 | 112.84 | 535.96 | 669.7
0.53 | 0.011605 | 114.06 | 539.48 | 675.1
0.54 | 0.012043 | 115.26 | 542.91 | 680.2
0.55 | 0.012486 | 116.35 | 546.26 | 684.5
0.56 | 0.012975 | 117.65 | 549.52 | 689.2
0.57 | 0.013389 | 118.69 | 552.68 | 693.6
0.58 | 0.013914 | 120.04 | 555.71 | 697.8
0.59 | 0.014445 | 121.26 | 558.66 | 701.4
0.6 | 0.01499 | 122.52 | 561.51 | 705
0.61 | 0.015531 | 123.74 | 564.34 | 708.4
0.62 | 0.016166 | 124.96 | 567.02 | 711.7
0.63 | 0.016753 | 126.21 | 569.58 | 714.4
0.64 | 0.017318 | 127.46 | 571.9 | 717.2
0.65 | 0.017967 | 128.82 | 574.4 | 719.6
0.66 | 0.018633 | 130.01 | 576.8 | 721.7
0.67 | 0.019311 | 131.29 | 578.9 | 724
0.68 | 0.019899 | 132.66 | 581.2 | 725.8
0.69 | 0.02071 | 134 | 583 | 727.5
0.7 | 0.021351 | 135.37 | 585 | 729.1
0.71 | 0.022123 | 136.44 | 587.2 | 730.9
0.72 | 0.022804 | 137.81 | 588.8 | 731.9
0.73 | 0.023642 | 139.12 | 590.8 | 733.3
0.74 | 0.024389 | 140.53 | 592.4 | 734.5
0.75 | 0.025054 | 141.76 | 594.2 | 735.4
0.76 | 0.025936 | 142.99 | 595.8 | 736.3
0.77 | 0.026914 | 144.35 | 597.2 | 737.3
0.78 | 0.027709 | 145.7 | 598.8 | 738.1
0.79 | 0.028548 | 147.01 | 599.9 | 738.6
0.8 | 0.029412 | 148.29 | 601.4 | 739.3
0.81 | 0.030337 | 149.67 | 602.6 | 739.9
0.82 | 0.031279 | 151.04 | 603.9 | 740.5
0.83 | 0.032303 | 152.38 | 605.4 | 740.9
0.84 | 0.033167 | 153.84 | 606.6 | 741.5
0.85 | 0.034208 | 155.06 | 607.8 | 741.8
0.86 | 0.034984 | 156.51 | 608.8 | 742.5
0.87 | 0.036156 | 157.95 | 610.2 | 742.7
0.88 | 0.037201 | 159.36 | 611.1 | 743.1
0.89 | 0.038431 | 160.75 | 612.4 | 743.4
0.9 | 0.039222 | 162.1 | 613.5 | 743.7
0.91 | 0.040506 | 163.57 | 614.4 | 744.1
0.92 | 0.041536 | 165.05 | 615.5 | 744.3
0.93 | 0.042662 | 166.49 | 616.4 | 744.7
0.94 | 0.043851 | 167.85 | 617.5 | 744.7
0.95 | 0.045021 | 169.32 | 618.6 | 745.1
0.96 | 0.046161 | 170.76 | 619.8 | 745.1
0.97 | 0.047257 | 172.25 | 620.6 | 745.9
0.98 | 0.04867 | 173.73 | 621.8 | 745.7
0.99 | 0.049857 | 174.95 | 622.6 | 746.1
1 | 0.051218 | 176.56 | 623.5 | 746.3