## I-V Characteristic (mA-mm)
VDS (V) | VGS = -0.300 V | VGS = 0.100 V | VGS = 0.500 V | VGS = 0.900 V
0 | -2.7533e-05 | -0.5612 | -1.0378 | -5.095
0.01 | 0.0008146 | 7.804 | 15.915 | 12.987
0.02 | 0.0014194 | 15.648 | 32.703 | 31.075
0.03 | 0.0018777 | 22.84 | 49.408 | 49.184
0.04 | 0.0022341 | 29.488 | 66.2 | 67.43
0.05 | 0.0025083 | 35.503 | 82.62 | 85.23
0.06 | 0.0027262 | 40.989 | 98.89 | 102.86
0.07 | 0.0029134 | 46.018 | 115.49 | 121.14
0.08 | 0.0030732 | 50.388 | 131.37 | 138.5
0.09 | 0.0032282 | 54.268 | 147.05 | 155.76
0.1 | 0.0033583 | 57.64 | 162.69 | 173.01
0.11 | 0.0034815 | 60.78 | 178.27 | 190.3
0.12 | 0.0036158 | 63.49 | 193.64 | 207.41
0.13 | 0.0037455 | 65.88 | 208.25 | 223.88
0.14 | 0.0038798 | 68.02 | 222.9 | 240.51
0.15 | 0.0039945 | 69.92 | 237.44 | 256.99
0.16 | 0.0041257 | 71.63 | 251.37 | 273.1
0.17 | 0.0042583 | 73.13 | 265.13 | 289.04
0.18 | 0.0043785 | 74.49 | 278.64 | 304.78
0.19 | 0.0045233 | 75.84 | 291.79 | 320.32
0.2 | 0.0046528 | 77.12 | 304.45 | 335.46
0.21 | 0.0048048 | 78.21 | 317.03 | 350.7
0.22 | 0.0049409 | 79.45 | 328.97 | 365.24
0.23 | 0.0050909 | 80.46 | 340.67 | 379.7
0.24 | 0.005251 | 81.69 | 351.9 | 393.9
0.25 | 0.005406 | 82.98 | 362.78 | 407.78
0.26 | 0.0055607 | 84.22 | 373.36 | 421.54
0.27 | 0.005673 | 85.59 | 383.36 | 434.81
0.28 | 0.005853 | 86.91 | 393.09 | 447.94
0.29 | 0.006034 | 88.32 | 402.52 | 460.72
0.3 | 0.006215 | 89.53 | 411.34 | 473.04
0.31 | 0.006405 | 90.8 | 420.07 | 485.47
0.32 | 0.00659 | 92.02 | 428.35 | 497.33
0.33 | 0.006764 | 93.16 | 436.28 | 508.92
0.34 | 0.006983 | 94.4 | 443.84 | 520.03
0.35 | 0.00717 | 95.51 | 451.08 | 531.16
0.36 | 0.007392 | 96.79 | 458.12 | 541.82
0.37 | 0.007581 | 97.76 | 464.7 | 552.06
0.38 | 0.007812 | 98.93 | 470.94 | 561.98
0.39 | 0.00803 | 100.07 | 476.89 | 571.6
0.4 | 0.008264 | 101.16 | 482.77 | 581.2
0.41 | 0.008522 | 102.24 | 488.29 | 589.8
0.42 | 0.008768 | 103.26 | 493.49 | 598.8
0.43 | 0.009046 | 104.5 | 498.47 | 607.1
0.44 | 0.009292 | 105.5 | 503.33 | 615
0.45 | 0.009593 | 106.67 | 508.06 | 622.6
0.46 | 0.00988 | 107.67 | 512.48 | 629.7
0.47 | 0.010235 | 108.83 | 516.75 | 637.1
0.48 | 0.010543 | 109.97 | 520.95 | 643.9
0.49 | 0.010901 | 111.16 | 524.96 | 650.1
0.5 | 0.011276 | 112.28 | 528.86 | 656.3
0.51 | 0.011643 | 113.33 | 532.53 | 662.2
0.52 | 0.012081 | 114.54 | 536.27 | 668.1
0.53 | 0.012542 | 115.73 | 539.84 | 673.4
0.54 | 0.013015 | 116.91 | 543.22 | 678.1
0.55 | 0.013454 | 118.19 | 546.53 | 683.2
0.56 | 0.014008 | 119.35 | 549.84 | 687.7
0.57 | 0.014479 | 120.58 | 552.97 | 692
0.58 | 0.015072 | 121.74 | 556.1 | 696.4
0.59 | 0.015615 | 123.06 | 558.92 | 700
0.6 | 0.016237 | 124.3 | 561.88 | 703.6
0.61 | 0.016851 | 125.56 | 564.62 | 706.8
0.62 | 0.017418 | 126.85 | 567.35 | 710
0.63 | 0.018147 | 128.1 | 569.95 | 713
0.64 | 0.018772 | 129.45 | 572.3 | 715.7
0.65 | 0.019467 | 130.62 | 574.8 | 718.1
0.66 | 0.020139 | 131.96 | 577 | 720.4
0.67 | 0.020851 | 133.29 | 579.1 | 722.4
0.68 | 0.021601 | 134.56 | 581.4 | 724.5
0.69 | 0.022383 | 135.93 | 583.4 | 725.9
0.7 | 0.023207 | 137.12 | 585.4 | 728.1
0.71 | 0.023924 | 138.51 | 587.4 | 729.4
0.72 | 0.024884 | 139.88 | 589.3 | 730.6
0.73 | 0.025557 | 141.22 | 591.2 | 731.6
0.74 | 0.026484 | 142.42 | 593 | 733.1
0.75 | 0.027285 | 143.75 | 594.6 | 733.9
0.76 | 0.028383 | 145.1 | 596.2 | 735.1
0.77 | 0.029125 | 146.43 | 597.8 | 735.6
0.78 | 0.030096 | 147.78 | 599 | 736.7
0.79 | 0.031053 | 149 | 600.7 | 737.5
0.8 | 0.031824 | 150.42 | 601.8 | 738.1
0.81 | 0.032944 | 151.84 | 603.3 | 738.7
0.82 | 0.033984 | 153.16 | 604.4 | 739.1
0.83 | 0.035037 | 154.66 | 605.8 | 739.9
0.84 | 0.036078 | 155.85 | 607 | 740.3
0.85 | 0.037094 | 157.31 | 608.3 | 740.7
0.86 | 0.038114 | 158.74 | 609.4 | 741.1
0.87 | 0.039393 | 160.15 | 610.6 | 741.5
0.88 | 0.040464 | 161.62 | 611.8 | 741.9
0.89 | 0.041584 | 162.94 | 612.8 | 742.5
0.9 | 0.042827 | 164.45 | 613.8 | 742.7
0.91 | 0.043688 | 165.96 | 615 | 743.1
0.92 | 0.045111 | 167.42 | 616.2 | 743.1
0.93 | 0.046402 | 168.79 | 617 | 743.5
0.94 | 0.04761 | 170.32 | 618.2 | 743.9
0.95 | 0.048728 | 171.74 | 619.3 | 744.1
0.96 | 0.050004 | 173.21 | 620.2 | 744.3
0.97 | 0.051438 | 174.77 | 621.3 | 744.7
0.98 | 0.052635 | 176.07 | 622.4 | 744.7
0.99 | 0.053885 | 177.65 | 623.4 | 745
1 | 0.05542 | 179.12 | 624.4 | 745.1