## I-V Characteristic (mA-mm)
VDS (V) | VGS = -0.300 V | VGS = 0.100 V | VGS = 0.500 V | VGS = 0.900 V
0 | -2.4058e-05 | -0.5286 | -1.0242 | -5.393
0.01 | 0.0007987 | 7.823 | 16.052 | 13.019
0.02 | 0.001407 | 15.522 | 32.65 | 31.062
0.03 | 0.0018602 | 22.835 | 49.383 | 49.103
0.04 | 0.0022108 | 29.478 | 66.08 | 67.22
0.05 | 0.0024807 | 35.493 | 82.58 | 85.13
0.06 | 0.0027027 | 40.965 | 98.89 | 102.94
0.07 | 0.0028893 | 45.945 | 115.14 | 120.78
0.08 | 0.003044 | 50.365 | 131.32 | 138.37
0.09 | 0.0032038 | 54.28 | 147.11 | 155.71
0.1 | 0.00334 | 57.64 | 162.58 | 173.05
0.11 | 0.0034724 | 60.75 | 178.15 | 190.16
0.12 | 0.0035956 | 63.51 | 193.21 | 207.01
0.13 | 0.0037245 | 65.88 | 208.41 | 224.16
0.14 | 0.0038481 | 67.98 | 222.75 | 240.41
0.15 | 0.0039574 | 69.93 | 237.26 | 256.81
0.16 | 0.0041038 | 71.63 | 251.35 | 273.04
0.17 | 0.004235 | 73.15 | 264.98 | 288.84
0.18 | 0.0043661 | 74.65 | 278.42 | 304.59
0.19 | 0.0045086 | 75.88 | 291.75 | 320.14
0.2 | 0.0046494 | 77.17 | 304.39 | 335.41
0.21 | 0.0047938 | 78.37 | 316.76 | 350.27
0.22 | 0.0049342 | 79.5 | 328.93 | 365.11
0.23 | 0.0050895 | 80.64 | 340.62 | 379.66
0.24 | 0.0052516 | 81.85 | 351.79 | 393.85
0.25 | 0.0053919 | 83.1 | 362.69 | 407.63
0.26 | 0.005561 | 84.42 | 373.21 | 421.34
0.27 | 0.005669 | 85.8 | 383.48 | 435.01
0.28 | 0.005863 | 87.05 | 393.06 | 447.8
0.29 | 0.006035 | 88.5 | 402.43 | 460.58
0.3 | 0.006218 | 89.76 | 411.5 | 473.13
0.31 | 0.006409 | 91.07 | 420.07 | 485.37
0.32 | 0.006592 | 92.26 | 428.4 | 497.28
0.33 | 0.006778 | 93.41 | 436.39 | 508.87
0.34 | 0.006991 | 94.56 | 443.99 | 520.17
0.35 | 0.007179 | 95.83 | 451.17 | 531.11
0.36 | 0.007394 | 96.95 | 458.23 | 541.75
0.37 | 0.007581 | 98.13 | 464.86 | 552.09
0.38 | 0.007818 | 99.13 | 471.22 | 562.15
0.39 | 0.008049 | 100.31 | 477.13 | 571.8
0.4 | 0.008297 | 101.44 | 482.99 | 581.2
0.41 | 0.008544 | 102.54 | 488.5 | 590.1
0.42 | 0.008785 | 103.52 | 493.76 | 598.8
0.43 | 0.009037 | 104.79 | 498.8 | 607.4
0.44 | 0.009281 | 105.81 | 503.64 | 615
0.45 | 0.009611 | 106.89 | 508.29 | 622.8
0.46 | 0.009933 | 108.04 | 512.74 | 630.1
0.47 | 0.010265 | 109.08 | 517.07 | 637.3
0.48 | 0.010576 | 110.29 | 521.22 | 644.1
0.49 | 0.010943 | 111.5 | 525.2 | 650.5
0.5 | 0.011322 | 112.64 | 529.1 | 656.6
0.51 | 0.011709 | 113.81 | 532.83 | 662.6
0.52 | 0.012134 | 114.88 | 536.53 | 668.2
0.53 | 0.012573 | 116.09 | 540.05 | 673.7
0.54 | 0.013063 | 117.28 | 543.47 | 678.6
0.55 | 0.013489 | 118.49 | 546.77 | 683.4
0.56 | 0.01406 | 119.71 | 550.06 | 688
0.57 | 0.014586 | 120.94 | 553.2 | 692.4
0.58 | 0.01519 | 122.18 | 556.25 | 696.4
0.59 | 0.015728 | 123.43 | 559.26 | 700.4
0.6 | 0.016334 | 124.67 | 562.05 | 703.7
0.61 | 0.01691 | 125.87 | 564.86 | 707.2
0.62 | 0.017485 | 127.17 | 567.57 | 710.4
0.63 | 0.01817 | 128.49 | 569.9 | 713.2
0.64 | 0.018837 | 129.75 | 572.7 | 716
0.65 | 0.019587 | 131.2 | 575 | 718.7
0.66 | 0.020249 | 132.28 | 577 | 720.8
0.67 | 0.021066 | 133.66 | 579.6 | 722.9
0.68 | 0.021863 | 135.05 | 581.6 | 724.9
0.69 | 0.022592 | 136.23 | 583.7 | 726.5
0.7 | 0.023342 | 137.56 | 585.5 | 728.1
0.71 | 0.024157 | 138.83 | 587.6 | 729.7
0.72 | 0.024962 | 140.2 | 589.4 | 731.3
0.73 | 0.025719 | 141.51 | 591.1 | 732.3
0.74 | 0.026632 | 142.88 | 593 | 733.5
0.75 | 0.027495 | 144.07 | 594.6 | 734.5
0.76 | 0.028476 | 145.42 | 596.2 | 735.4
0.77 | 0.029234 | 146.81 | 597.8 | 736.3
0.78 | 0.030383 | 148.09 | 599.4 | 737.3
0.79 | 0.031341 | 149.49 | 600.8 | 738.1
0.8 | 0.032295 | 150.71 | 602.2 | 738.5
0.81 | 0.033276 | 152.16 | 603.5 | 739.3
0.82 | 0.034254 | 153.58 | 604.7 | 739.7
0.83 | 0.035332 | 154.93 | 605.9 | 740.2
0.84 | 0.036278 | 156.33 | 607.4 | 740.9
0.85 | 0.037421 | 157.63 | 608.5 | 741.1
0.86 | 0.038488 | 159.11 | 609.5 | 741.6
0.87 | 0.03973 | 160.48 | 610.6 | 741.9
0.88 | 0.040745 | 161.98 | 611.8 | 742.3
0.89 | 0.041966 | 163.27 | 613 | 742.7
0.9 | 0.0431 | 164.73 | 613.9 | 743.1
0.91 | 0.044447 | 166.22 | 615 | 743.5
0.92 | 0.045563 | 167.62 | 616.3 | 743.7
0.93 | 0.046804 | 169.12 | 617 | 744.1
0.94 | 0.047984 | 170.4 | 618.3 | 744.3
0.95 | 0.049152 | 171.98 | 619.4 | 744.4
0.96 | 0.05054 | 173.44 | 620.2 | 744.7
0.97 | 0.051836 | 174.97 | 621.4 | 745
0.98 | 0.053528 | 176.45 | 622.3 | 745.1
0.99 | 0.054548 | 177.8 | 623.4 | 745.2
1 | 0.056009 | 179.35 | 624.2 | 745.7