## I-V Characteristic (mA-mm)
VDS (V) | VGS = -0.300 V | VGS = 0.100 V | VGS = 0.500 V | VGS = 0.900 V
0 | -2.6314e-05 | -0.5147 | -0.9164 | -5.265
0.01 | 0.0008139 | 7.904 | 15.953 | 13.053
0.02 | 0.0014195 | 15.593 | 32.777 | 31.258
0.03 | 0.0018758 | 22.806 | 49.52 | 49.278
0.04 | 0.0022283 | 29.505 | 66.38 | 67.66
0.05 | 0.0025005 | 35.518 | 82.86 | 85.61
0.06 | 0.0027233 | 41.038 | 99.32 | 103.51
0.07 | 0.0029106 | 45.982 | 115.77 | 121.4
0.08 | 0.0030706 | 50.311 | 131.77 | 138.97
0.09 | 0.0032155 | 54.235 | 147.55 | 156.35
0.1 | 0.0033473 | 57.56 | 163.17 | 173.51
0.11 | 0.0034675 | 60.77 | 179.12 | 191.32
0.12 | 0.0036032 | 63.39 | 194.13 | 208.06
0.13 | 0.0037244 | 65.78 | 208.91 | 224.7
0.14 | 0.0038486 | 67.91 | 223.7 | 241.39
0.15 | 0.0039739 | 69.77 | 238.09 | 257.92
0.16 | 0.0040981 | 71.53 | 252.31 | 274.17
0.17 | 0.0042308 | 73.06 | 265.94 | 289.98
0.18 | 0.0043594 | 74.45 | 279.48 | 305.77
0.19 | 0.0045085 | 75.78 | 292.68 | 321.46
0.2 | 0.0046469 | 76.92 | 305.4 | 336.73
0.21 | 0.0047794 | 78.12 | 317.91 | 351.74
0.22 | 0.0049254 | 79.24 | 329.94 | 366.52
0.23 | 0.005073 | 80.42 | 341.63 | 380.98
0.24 | 0.0052303 | 81.55 | 352.89 | 395.18
0.25 | 0.0053801 | 82.83 | 363.99 | 409.45
0.26 | 0.0055423 | 84.15 | 374.38 | 422.91
0.27 | 0.005644 | 85.52 | 384.44 | 436.26
0.28 | 0.005821 | 86.93 | 394.26 | 449.48
0.29 | 0.005989 | 88.25 | 403.58 | 462.16
0.3 | 0.006202 | 89.6 | 412.62 | 474.69
0.31 | 0.00637 | 90.8 | 421.27 | 486.93
0.32 | 0.006572 | 92.02 | 429.56 | 498.84
0.33 | 0.006757 | 93.24 | 437.55 | 510.53
0.34 | 0.006973 | 94.41 | 445.05 | 521.72
0.35 | 0.007157 | 95.55 | 452.27 | 532.69
0.36 | 0.007366 | 96.68 | 459.3 | 543.44
0.37 | 0.007586 | 97.84 | 465.87 | 553.73
0.38 | 0.007818 | 98.96 | 472.19 | 563.64
0.39 | 0.008036 | 100.05 | 478.17 | 573.2
0.4 | 0.008257 | 101.14 | 484 | 582.3
0.41 | 0.008527 | 102.24 | 489.48 | 591.7
0.42 | 0.008753 | 103.39 | 494.67 | 600.3
0.43 | 0.009023 | 104.47 | 499.67 | 608.6
0.44 | 0.009296 | 105.65 | 504.56 | 616.6
0.45 | 0.009573 | 106.64 | 509.17 | 624.5
0.46 | 0.009871 | 107.84 | 513.63 | 631.7
0.47 | 0.010162 | 108.91 | 517.87 | 638.5
0.48 | 0.010539 | 110.05 | 522.1 | 645.5
0.49 | 0.010913 | 111.18 | 526.04 | 651.9
0.5 | 0.011305 | 112.35 | 529.96 | 658.2
0.51 | 0.01167 | 113.56 | 533.65 | 664.2
0.52 | 0.012147 | 114.72 | 537.32 | 669.7
0.53 | 0.012567 | 115.86 | 540.85 | 674.8
0.54 | 0.013042 | 116.99 | 544.24 | 680
0.55 | 0.01352 | 118.27 | 547.56 | 684.5
0.56 | 0.014017 | 119.48 | 550.81 | 689.4
0.57 | 0.01462 | 120.76 | 553.96 | 693.8
0.58 | 0.015106 | 122 | 556.96 | 697.8
0.59 | 0.01572 | 123.11 | 559.93 | 701.6
0.6 | 0.016297 | 124.46 | 562.76 | 705.2
0.61 | 0.016935 | 125.71 | 565.59 | 708.4
0.62 | 0.017532 | 127.02 | 568.33 | 711.6
0.63 | 0.01819 | 128.36 | 570.7 | 714.6
0.64 | 0.018875 | 129.53 | 573.5 | 717.2
0.65 | 0.019594 | 130.88 | 575.4 | 719.6
0.66 | 0.020348 | 132.22 | 578 | 722
0.67 | 0.02098 | 133.45 | 580.2 | 724
0.68 | 0.021772 | 134.8 | 582.2 | 725.9
0.69 | 0.022473 | 136.05 | 584.6 | 727.5
0.7 | 0.023341 | 137.35 | 586.4 | 729.1
0.71 | 0.024154 | 138.71 | 588.5 | 730.7
0.72 | 0.025027 | 140.07 | 590.2 | 732
0.73 | 0.025742 | 141.22 | 591.9 | 733.5
0.74 | 0.026759 | 142.6 | 594 | 734.3
0.75 | 0.027623 | 143.94 | 595.1 | 735.4
0.76 | 0.028391 | 145.34 | 597.2 | 736.3
0.77 | 0.029378 | 146.76 | 598.8 | 737.5
0.78 | 0.030313 | 147.89 | 600.2 | 738.1
0.79 | 0.031325 | 149.38 | 601.2 | 738.9
0.8 | 0.032156 | 150.74 | 602.6 | 739.5
0.81 | 0.033282 | 152.05 | 604.2 | 740.2
0.82 | 0.034359 | 153.45 | 605.4 | 740.9
0.83 | 0.035443 | 154.84 | 606.7 | 741.1
0.84 | 0.036287 | 156.19 | 607.8 | 741.8
0.85 | 0.037494 | 157.63 | 609.2 | 742
0.86 | 0.038606 | 159.03 | 610.2 | 742.7
0.87 | 0.03959 | 160.36 | 611.4 | 743.1
0.88 | 0.040838 | 161.91 | 612.6 | 743.7
0.89 | 0.041927 | 163.27 | 613.8 | 743.7
0.9 | 0.04322 | 164.75 | 615 | 744.3
0.91 | 0.044284 | 166.3 | 615.9 | 744.3
0.92 | 0.045616 | 167.47 | 617 | 744.7
0.93 | 0.046774 | 169.12 | 617.9 | 745
0.94 | 0.048109 | 170.6 | 619.1 | 745.1
0.95 | 0.049323 | 172.04 | 619.9 | 745.2
0.96 | 0.050682 | 173.55 | 621 | 745.9
0.97 | 0.0521 | 175.03 | 622.2 | 745.9
0.98 | 0.053182 | 176.5 | 623.1 | 746.3
0.99 | 0.054647 | 177.95 | 624.3 | 746.3
1 | 0.055984 | 179.46 | 625.2 | 746.9