## I-V Characteristic (mA-mm)
VDS (V) | VGS = -0.300 V | VGS = 0.100 V | VGS = 0.500 V | VGS = 0.900 V
0 | -3.1422e-05 | -0.534 | -1.0391 | -5.302
0.01 | 0.0008747 | 7.856 | 15.972 | 13.241
0.02 | 0.0015496 | 15.649 | 32.645 | 31.148
0.03 | 0.0020508 | 22.987 | 49.315 | 49.156
0.04 | 0.0024368 | 29.749 | 66.1 | 67.27
0.05 | 0.0027354 | 35.847 | 82.47 | 85.13
0.06 | 0.0029891 | 41.371 | 98.84 | 102.95
0.07 | 0.0031957 | 46.434 | 115.17 | 120.52
0.08 | 0.0033742 | 50.903 | 131.19 | 138.37
0.09 | 0.003539 | 54.864 | 146.93 | 155.68
0.1 | 0.0036931 | 58.22 | 162.67 | 172.77
0.11 | 0.0038422 | 61.41 | 178.07 | 190.08
0.12 | 0.003977 | 64.15 | 193.14 | 206.91
0.13 | 0.0041182 | 66.62 | 208.37 | 223.84
0.14 | 0.0042624 | 68.82 | 222.81 | 240.17
0.15 | 0.0043795 | 70.73 | 237.16 | 256.6
0.16 | 0.0045475 | 72.51 | 251.29 | 272.75
0.17 | 0.004695 | 74.13 | 265.02 | 288.74
0.18 | 0.00486 | 75.52 | 278.43 | 304.23
0.19 | 0.0050066 | 76.94 | 291.61 | 319.84
0.2 | 0.0051631 | 78.13 | 304.39 | 335.08
0.21 | 0.005312 | 79.36 | 316.83 | 349.87
0.22 | 0.0054761 | 80.57 | 328.89 | 364.84
0.23 | 0.0056545 | 81.67 | 340.6 | 379.33
0.24 | 0.005715 | 82.9 | 351.95 | 393.27
0.25 | 0.005911 | 84.2 | 362.77 | 407.23
0.26 | 0.006109 | 85.55 | 373.36 | 420.82
0.27 | 0.006296 | 86.93 | 383.62 | 434.46
0.28 | 0.006504 | 88.25 | 393.35 | 447.28
0.29 | 0.006686 | 89.51 | 402.64 | 460.08
0.3 | 0.006908 | 90.92 | 411.68 | 472.6
0.31 | 0.007124 | 92.28 | 420.4 | 484.86
0.32 | 0.007347 | 93.48 | 428.65 | 496.65
0.33 | 0.007542 | 94.82 | 436.64 | 508.37
0.34 | 0.007777 | 95.83 | 444.28 | 519.63
0.35 | 0.008022 | 97.07 | 451.56 | 530.45
0.36 | 0.008267 | 98.26 | 458.56 | 541.3
0.37 | 0.008491 | 99.43 | 465.15 | 551.54
0.38 | 0.008739 | 100.5 | 471.54 | 561.53
0.39 | 0.008999 | 101.62 | 477.54 | 570.9
0.4 | 0.009252 | 102.8 | 483.37 | 580.2
0.41 | 0.009536 | 103.88 | 488.86 | 589.4
0.42 | 0.009817 | 105.07 | 494.14 | 598.1
0.43 | 0.010116 | 106.01 | 499.23 | 606.7
0.44 | 0.010409 | 107.29 | 504.09 | 614.7
0.45 | 0.010737 | 108.41 | 508.73 | 622.2
0.46 | 0.011102 | 109.61 | 513.16 | 629.4
0.47 | 0.011468 | 110.72 | 517.56 | 636.5
0.48 | 0.011831 | 111.74 | 521.7 | 643.7
0.49 | 0.012238 | 112.96 | 525.72 | 650.1
0.5 | 0.012656 | 114.12 | 529.62 | 656.2
0.51 | 0.013076 | 115.29 | 533.39 | 662.1
0.52 | 0.013591 | 116.48 | 537.14 | 667.7
0.53 | 0.01409 | 117.67 | 540.67 | 673.4
0.54 | 0.014676 | 118.91 | 544.18 | 678.2
0.55 | 0.015171 | 120.11 | 547.45 | 683.2
0.56 | 0.015796 | 121.4 | 550.8 | 687.6
0.57 | 0.016381 | 122.55 | 553.91 | 692
0.58 | 0.016972 | 123.81 | 557.02 | 696
0.59 | 0.01765 | 125.07 | 559.97 | 699.7
0.6 | 0.018389 | 126.41 | 562.85 | 703.6
0.61 | 0.019051 | 127.73 | 565.65 | 707
0.62 | 0.019718 | 128.86 | 568.42 | 710
0.63 | 0.020468 | 130.26 | 570.7 | 712.8
0.64 | 0.021269 | 131.61 | 573.5 | 715.8
0.65 | 0.022009 | 132.9 | 575.7 | 718
0.66 | 0.022851 | 134.3 | 578.2 | 720.5
0.67 | 0.023679 | 135.47 | 580.4 | 722.6
0.68 | 0.024555 | 136.87 | 582.8 | 724.9
0.69 | 0.025317 | 138.26 | 584.6 | 726.5
0.7 | 0.026231 | 139.55 | 586.6 | 728.3
0.71 | 0.027162 | 140.84 | 588.6 | 729.7
0.72 | 0.028123 | 142.22 | 590.6 | 731.1
0.73 | 0.028968 | 143.5 | 592.4 | 732.1
0.74 | 0.030027 | 144.86 | 594.2 | 733.5
0.75 | 0.031073 | 146.25 | 595.8 | 734.3
0.76 | 0.032058 | 147.41 | 597.4 | 735.4
0.77 | 0.032972 | 148.88 | 599 | 736.3
0.78 | 0.034114 | 150.25 | 600.2 | 737.1
0.79 | 0.035238 | 151.57 | 601.5 | 738.1
0.8 | 0.03625 | 153.05 | 603.3 | 738.6
0.81 | 0.037333 | 154.33 | 604.3 | 739.5
0.82 | 0.03849 | 155.78 | 605.8 | 739.9
0.83 | 0.039672 | 157.22 | 607.1 | 740.3
0.84 | 0.040824 | 158.65 | 608.3 | 740.9
0.85 | 0.042168 | 160.03 | 609.8 | 741.2
0.86 | 0.043362 | 161.45 | 610.7 | 741.7
0.87 | 0.044644 | 162.91 | 612 | 742
0.88 | 0.045859 | 164.33 | 613 | 742.7
0.89 | 0.047079 | 165.84 | 614.2 | 742.9
0.9 | 0.048714 | 167.17 | 615.4 | 743.1
0.91 | 0.049723 | 168.74 | 616.5 | 743.5
0.92 | 0.051151 | 170.18 | 617.4 | 744.3
0.93 | 0.052626 | 171.62 | 618.6 | 744.3
0.94 | 0.054082 | 173.25 | 619.6 | 744.4
0.95 | 0.055419 | 174.55 | 620.6 | 745.1
0.96 | 0.056887 | 176.13 | 621.8 | 744.9
0.97 | 0.05833 | 177.65 | 622.8 | 745.1
0.98 | 0.05968 | 179.12 | 623.6 | 745.5
0.99 | 0.06149 | 180.68 | 624.5 | 745.9
1 | 0.06303 | 182.11 | 625.9 | 746.2