## I-V Characteristic (mA-mm)
VDS (V) | VGS = -0.300 V | VGS = 0.100 V | VGS = 0.500 V | VGS = 0.900 V
0 | -2.1891e-05 | -0.5153 | -1.0361 | -5.503
0.01 | 0.0007247 | 7.657 | 15.889 | 12.927
0.02 | 0.0012722 | 15.143 | 32.447 | 30.747
0.03 | 0.0016841 | 22.252 | 49.039 | 48.727
0.04 | 0.0020003 | 28.705 | 65.8 | 66.86
0.05 | 0.0022445 | 34.512 | 81.98 | 84.52
0.06 | 0.002447 | 39.814 | 98.08 | 102.2
0.07 | 0.0026152 | 44.642 | 114.52 | 120.08
0.08 | 0.0027636 | 48.841 | 130.58 | 137.59
0.09 | 0.0028863 | 52.565 | 145.93 | 154.6
0.1 | 0.0030123 | 55.881 | 161.53 | 171.84
0.11 | 0.0031295 | 58.56 | 177.08 | 189.1
0.12 | 0.0032431 | 61.15 | 191.92 | 205.67
0.13 | 0.0033527 | 63.48 | 206.93 | 222.56
0.14 | 0.0034669 | 65.44 | 221.44 | 238.98
0.15 | 0.0035805 | 67.31 | 235.69 | 255.17
0.16 | 0.0036946 | 68.94 | 249.54 | 271.13
0.17 | 0.0038106 | 70.38 | 263.23 | 287.02
0.18 | 0.0039307 | 71.7 | 276.66 | 302.66
0.19 | 0.0040437 | 72.91 | 289.6 | 318.03
0.2 | 0.0041694 | 74.13 | 302.22 | 333.06
0.21 | 0.0043046 | 75.23 | 314.65 | 348.04
0.22 | 0.0044415 | 76.28 | 326.58 | 362.76
0.23 | 0.0045727 | 77.44 | 338.04 | 376.97
0.24 | 0.0047148 | 78.42 | 349.32 | 391.26
0.25 | 0.0048499 | 79.65 | 360.07 | 404.99
0.26 | 0.0049789 | 80.91 | 370.26 | 418.24
0.27 | 0.0051434 | 82.22 | 380.48 | 431.93
0.28 | 0.005295 | 83.42 | 390.09 | 444.83
0.29 | 0.0054467 | 84.7 | 399.29 | 457.33
0.3 | 0.0055816 | 85.97 | 408.07 | 469.74
0.31 | 0.005624 | 87.25 | 416.7 | 481.98
0.32 | 0.005801 | 88.41 | 424.85 | 493.74
0.33 | 0.005988 | 89.51 | 432.65 | 505.19
0.34 | 0.006164 | 90.7 | 440.08 | 516.37
0.35 | 0.006356 | 91.83 | 447.25 | 527.3
0.36 | 0.006556 | 92.93 | 454.13 | 537.95
0.37 | 0.006734 | 94.16 | 460.6 | 548.02
0.38 | 0.006949 | 95.09 | 466.78 | 557.95
0.39 | 0.007138 | 96.19 | 472.7 | 567.62
0.4 | 0.007379 | 97.37 | 478.41 | 576.8
0.41 | 0.007575 | 98.36 | 483.73 | 585.4
0.42 | 0.007789 | 99.43 | 488.84 | 594.2
0.43 | 0.008034 | 100.44 | 493.85 | 602.6
0.44 | 0.008291 | 101.56 | 498.62 | 610.6
0.45 | 0.00855 | 102.7 | 503.25 | 618.1
0.46 | 0.008821 | 103.75 | 507.51 | 625.3
0.47 | 0.009101 | 104.79 | 511.81 | 632.7
0.48 | 0.009379 | 105.89 | 515.96 | 639.3
0.49 | 0.009722 | 106.93 | 519.92 | 645.5
0.5 | 0.010042 | 108.06 | 523.71 | 651.8
0.51 | 0.010379 | 109.27 | 527.43 | 657.8
0.52 | 0.010762 | 110.25 | 531.17 | 663.3
0.53 | 0.011131 | 111.48 | 534.64 | 668.2
0.54 | 0.011561 | 112.68 | 537.99 | 673.3
0.55 | 0.011939 | 113.8 | 541.26 | 678.2
0.56 | 0.012414 | 115.02 | 544.59 | 682.7
0.57 | 0.012868 | 116.07 | 547.7 | 687
0.58 | 0.013359 | 117.43 | 550.7 | 690.8
0.59 | 0.013826 | 118.6 | 553.61 | 694.7
0.6 | 0.014361 | 119.87 | 556.41 | 698.4
0.61 | 0.014886 | 120.95 | 559.23 | 701.7
0.62 | 0.015452 | 122.32 | 561.93 | 704.8
0.63 | 0.016003 | 123.54 | 564.46 | 707.7
0.64 | 0.016606 | 124.75 | 567.06 | 710.1
0.65 | 0.017164 | 126.06 | 569.34 | 712.8
0.66 | 0.017756 | 127.14 | 571.5 | 715.2
0.67 | 0.018413 | 128.57 | 573.9 | 717.2
0.68 | 0.019055 | 129.9 | 575.8 | 719.2
0.69 | 0.019762 | 131.12 | 577.8 | 720.9
0.7 | 0.020371 | 132.52 | 580 | 722.5
0.71 | 0.021081 | 133.63 | 581.8 | 724
0.72 | 0.021897 | 135 | 584 | 725.3
0.73 | 0.022555 | 136.35 | 585.4 | 726.3
0.74 | 0.023334 | 137.63 | 587 | 727.9
0.75 | 0.024044 | 138.93 | 588.7 | 728.7
0.76 | 0.024886 | 140.23 | 590.2 | 729.7
0.77 | 0.025587 | 141.54 | 592 | 730.6
0.78 | 0.026425 | 142.82 | 593.2 | 731.5
0.79 | 0.027283 | 144.14 | 594.7 | 732.2
0.8 | 0.028217 | 145.42 | 596.2 | 732.7
0.81 | 0.028903 | 146.77 | 597.6 | 733.5
0.82 | 0.029856 | 148.13 | 599 | 734.1
0.83 | 0.03075 | 149.53 | 600.3 | 734.9
0.84 | 0.031582 | 150.96 | 601.4 | 735.1
0.85 | 0.032591 | 152.18 | 602.6 | 735.5
0.86 | 0.033477 | 153.72 | 603.8 | 736.1
0.87 | 0.034601 | 155.05 | 604.7 | 736.3
0.88 | 0.035364 | 156.49 | 606.3 | 736.7
0.89 | 0.036501 | 157.93 | 607.4 | 737.3
0.9 | 0.037678 | 159.15 | 607.9 | 737.7
0.91 | 0.03858 | 160.73 | 609.5 | 737.9
0.92 | 0.039547 | 162.11 | 610.3 | 738.1
0.93 | 0.040614 | 163.53 | 611.4 | 738.6
0.94 | 0.041662 | 164.89 | 612.7 | 738.7
0.95 | 0.042908 | 166.37 | 613.5 | 739.3
0.96 | 0.043961 | 167.81 | 614.6 | 739.3
0.97 | 0.045171 | 169.28 | 615.4 | 739.5
0.98 | 0.046325 | 170.74 | 616.4 | 739.9
0.99 | 0.047321 | 172 | 617.5 | 740.2
1 | 0.048763 | 173.55 | 618.6 | 740.3