## I-V Characteristic (mA-mm)
VDS (V) | VGS = -0.300 V | VGS = 0.100 V | VGS = 0.500 V | VGS = 0.900 V
0 | -1.5622e-05 | -0.50817 | -1.0234 | -5.368
0.01 | 0.0007075 | 7.569 | 15.657 | 12.571
0.02 | 0.0012393 | 15.174 | 32.411 | 30.801
0.03 | 0.0016394 | 22.133 | 48.875 | 48.554
0.04 | 0.001946 | 28.593 | 65.64 | 66.86
0.05 | 0.0021871 | 34.404 | 81.69 | 84.34
0.06 | 0.002382 | 39.684 | 97.92 | 101.94
0.07 | 0.0025444 | 44.432 | 114.18 | 119.69
0.08 | 0.0026914 | 48.599 | 129.97 | 136.97
0.09 | 0.0028147 | 52.347 | 145.7 | 154.32
0.1 | 0.002926 | 55.593 | 161.14 | 171.4
0.11 | 0.0030426 | 58.25 | 176.51 | 188.54
0.12 | 0.003152 | 60.81 | 191.48 | 205.24
0.13 | 0.0032641 | 63.14 | 206.47 | 222.02
0.14 | 0.0033629 | 65.1 | 220.83 | 238.31
0.15 | 0.0034722 | 66.92 | 235.09 | 254.69
0.16 | 0.0035758 | 68.5 | 249.02 | 270.6
0.17 | 0.0036812 | 69.89 | 262.51 | 286.34
0.18 | 0.0038138 | 71.29 | 276.06 | 302.2
0.19 | 0.003923 | 72.44 | 288.97 | 317.43
0.2 | 0.0040438 | 73.63 | 301.63 | 332.49
0.21 | 0.0041623 | 74.69 | 313.89 | 347.41
0.22 | 0.0042874 | 75.74 | 325.69 | 361.92
0.23 | 0.0044261 | 76.8 | 337.44 | 376.5
0.24 | 0.004552 | 77.88 | 348.52 | 390.38
0.25 | 0.004684 | 79.04 | 359.27 | 404.29
0.26 | 0.0048202 | 80.25 | 369.65 | 417.76
0.27 | 0.004935 | 81.49 | 379.75 | 431.18
0.28 | 0.005093 | 82.67 | 389.31 | 444.16
0.29 | 0.0052452 | 83.99 | 398.53 | 456.83
0.3 | 0.0054064 | 85.21 | 407.34 | 469.18
0.31 | 0.0055498 | 86.45 | 415.92 | 481.48
0.32 | 0.005659 | 87.68 | 424.1 | 493.37
0.33 | 0.005838 | 88.67 | 431.9 | 504.81
0.34 | 0.006014 | 89.93 | 439.37 | 515.95
0.35 | 0.006165 | 91.06 | 446.5 | 526.85
0.36 | 0.006375 | 92.12 | 453.32 | 537.44
0.37 | 0.006557 | 93.28 | 459.78 | 547.86
0.38 | 0.006743 | 94.32 | 466 | 557.66
0.39 | 0.006933 | 95.35 | 471.88 | 567.23
0.4 | 0.007131 | 96.41 | 477.61 | 576.6
0.41 | 0.007339 | 97.5 | 482.93 | 585.3
0.42 | 0.007552 | 98.47 | 488.12 | 594.2
0.43 | 0.007768 | 99.55 | 493.05 | 602.6
0.44 | 0.008005 | 100.76 | 497.88 | 610.5
0.45 | 0.008218 | 101.72 | 502.37 | 618.2
0.46 | 0.008469 | 102.87 | 506.76 | 625.5
0.47 | 0.008754 | 103.74 | 510.99 | 632.5
0.48 | 0.009051 | 104.96 | 515.19 | 639
0.49 | 0.009369 | 106.05 | 519.06 | 645.4
0.5 | 0.009639 | 107.11 | 522.99 | 651.8
0.51 | 0.009985 | 108.37 | 526.6 | 657.8
0.52 | 0.01036 | 109.33 | 530.3 | 663.3
0.53 | 0.010692 | 110.6 | 533.81 | 668.6
0.54 | 0.011084 | 111.64 | 537.16 | 673.8
0.55 | 0.011522 | 112.85 | 540.53 | 678.1
0.56 | 0.011971 | 113.93 | 543.74 | 683
0.57 | 0.012366 | 115.2 | 546.92 | 687.4
0.58 | 0.012812 | 116.39 | 549.89 | 691.6
0.59 | 0.013313 | 117.59 | 552.82 | 695.2
0.6 | 0.013815 | 118.79 | 555.65 | 699
0.61 | 0.014297 | 119.93 | 558.4 | 702.5
0.62 | 0.014864 | 121.26 | 561.1 | 705.2
0.63 | 0.015407 | 122.52 | 563.73 | 708.1
0.64 | 0.015938 | 123.79 | 566.29 | 710.9
0.65 | 0.016534 | 125.06 | 568.57 | 713.3
0.66 | 0.017201 | 126.17 | 570.9 | 716
0.67 | 0.017754 | 127.53 | 572.9 | 717.8
0.68 | 0.018325 | 128.79 | 575 | 719.7
0.69 | 0.018996 | 130.1 | 577.3 | 721.7
0.7 | 0.019697 | 131.36 | 579.2 | 723.5
0.71 | 0.020333 | 132.56 | 581.2 | 724.9
0.72 | 0.020996 | 133.93 | 583 | 725.9
0.73 | 0.021693 | 135.25 | 584.6 | 727.1
0.74 | 0.022406 | 136.49 | 586.6 | 728.5
0.75 | 0.023029 | 137.66 | 588.2 | 729.5
0.76 | 0.023872 | 139.1 | 589.6 | 730.3
0.77 | 0.02461 | 140.36 | 591.1 | 731.3
0.78 | 0.025509 | 141.7 | 592.6 | 732.1
0.79 | 0.026218 | 143.06 | 594.2 | 732.9
0.8 | 0.026979 | 144.24 | 595.6 | 733.5
0.81 | 0.027797 | 145.66 | 596.8 | 734.1
0.82 | 0.028552 | 146.94 | 597.9 | 734.7
0.83 | 0.029526 | 148.26 | 599.4 | 735.1
0.84 | 0.030434 | 149.69 | 600.7 | 735.9
0.85 | 0.031347 | 150.92 | 601.9 | 736.3
0.86 | 0.03214 | 152.4 | 603.1 | 736.7
0.87 | 0.033173 | 153.84 | 604.2 | 737.1
0.88 | 0.034056 | 155.16 | 605.4 | 737.7
0.89 | 0.035031 | 156.47 | 606.4 | 738.1
0.9 | 0.036066 | 157.95 | 607.4 | 738.1
0.91 | 0.036996 | 159.32 | 608.4 | 738.4
0.92 | 0.038089 | 160.75 | 609.5 | 738.9
0.93 | 0.038894 | 162.23 | 610.6 | 739.3
0.94 | 0.039989 | 163.45 | 611.7 | 739.4
0.95 | 0.041097 | 165 | 612.6 | 739.7
0.96 | 0.042219 | 166.47 | 613.8 | 739.9
0.97 | 0.043216 | 167.81 | 614.8 | 740.5
0.98 | 0.04437 | 169.36 | 615.6 | 740.5
0.99 | 0.045515 | 170.7 | 616.7 | 740.9
1 | 0.04671 | 172.17 | 617.5 | 740.9