## I-V Characteristic (mA-mm)
VDS (V) | VGS = -0.300 V | VGS = 0.100 V | VGS = 0.500 V | VGS = 0.900 V
0 | -2.0095e-05 | -0.5323 | -0.8513 | -5.451
0.01 | 0.000703 | 7.621 | 15.633 | 12.675
0.02 | 0.0012289 | 15.083 | 32.189 | 30.523
0.03 | 0.0016227 | 21.973 | 48.663 | 48.318
0.04 | 0.0019317 | 28.396 | 65.27 | 66.2
0.05 | 0.0021639 | 34.169 | 81.41 | 84.02
0.06 | 0.002355 | 39.45 | 97.51 | 101.89
0.07 | 0.0025218 | 44.156 | 113.88 | 119.16
0.08 | 0.0026536 | 48.286 | 129.57 | 136.55
0.09 | 0.0027872 | 52.032 | 144.94 | 153.88
0.1 | 0.0029004 | 55.288 | 160.52 | 170.6
0.11 | 0.003018 | 57.9 | 176.08 | 187.94
0.12 | 0.0031243 | 60.51 | 190.84 | 204.74
0.13 | 0.0032277 | 62.75 | 205.54 | 221.16
0.14 | 0.0033375 | 64.8 | 220.08 | 237.33
0.15 | 0.0034382 | 66.54 | 234.18 | 253.68
0.16 | 0.0035508 | 68.18 | 248.16 | 269.84
0.17 | 0.0036564 | 69.58 | 261.77 | 285.41
0.18 | 0.0037771 | 70.97 | 274.91 | 300.72
0.19 | 0.0038903 | 72.2 | 287.9 | 316.41
0.2 | 0.0040164 | 73.33 | 300.44 | 331.49
0.21 | 0.0041482 | 74.43 | 312.91 | 346.11
0.22 | 0.0042583 | 75.35 | 324.6 | 360.8
0.23 | 0.0043818 | 76.48 | 336.11 | 375.18
0.24 | 0.0045137 | 77.58 | 347.26 | 389.08
0.25 | 0.0046298 | 78.72 | 358.13 | 403.03
0.26 | 0.0047884 | 79.97 | 368.35 | 416.52
0.27 | 0.0049248 | 81.17 | 378.4 | 429.72
0.28 | 0.0050712 | 82.47 | 388.04 | 442.63
0.29 | 0.0052076 | 83.74 | 397.23 | 455.31
0.3 | 0.0053581 | 84.99 | 406.02 | 467.78
0.31 | 0.0055146 | 86.11 | 414.66 | 479.71
0.32 | 0.0056652 | 87.39 | 422.69 | 491.49
0.33 | 0.005711 | 88.53 | 430.48 | 503.16
0.34 | 0.005894 | 89.7 | 437.88 | 514.31
0.35 | 0.006093 | 90.75 | 445.1 | 525.09
0.36 | 0.006256 | 91.86 | 451.93 | 535.74
0.37 | 0.006455 | 92.96 | 458.34 | 545.98
0.38 | 0.006635 | 94.05 | 464.57 | 555.93
0.39 | 0.006847 | 95.11 | 470.42 | 565.54
0.4 | 0.007048 | 96.29 | 476.21 | 574.6
0.41 | 0.007274 | 97.13 | 481.55 | 583.7
0.42 | 0.007492 | 98.35 | 486.66 | 592.2
0.43 | 0.007687 | 99.33 | 491.61 | 600.6
0.44 | 0.007924 | 100.46 | 496.43 | 608.6
0.45 | 0.008144 | 101.46 | 500.94 | 616.2
0.46 | 0.008429 | 102.58 | 505.28 | 623.6
0.47 | 0.008679 | 103.63 | 509.53 | 630.2
0.48 | 0.008982 | 104.79 | 513.69 | 637.3
0.49 | 0.009295 | 105.83 | 517.62 | 643.6
0.5 | 0.009604 | 106.85 | 521.4 | 649.8
0.51 | 0.009906 | 108.05 | 525.2 | 655.7
0.52 | 0.010286 | 109.15 | 528.85 | 661.4
0.53 | 0.010641 | 110.34 | 532.4 | 666.5
0.54 | 0.010986 | 111.52 | 535.72 | 671.5
0.55 | 0.011461 | 112.49 | 539.08 | 676.4
0.56 | 0.011883 | 113.72 | 542.31 | 680.8
0.57 | 0.012343 | 115.03 | 545.46 | 685.2
0.58 | 0.012756 | 116.07 | 548.38 | 689.4
0.59 | 0.01321 | 117.43 | 551.37 | 693
0.6 | 0.013632 | 118.55 | 554.21 | 696.5
0.61 | 0.014188 | 119.86 | 557 | 700
0.62 | 0.014761 | 121.04 | 559.64 | 703.2
0.63 | 0.01529 | 122.28 | 562.17 | 706
0.64 | 0.015825 | 123.5 | 564.76 | 708.8
0.65 | 0.016392 | 124.78 | 567.16 | 711.2
0.66 | 0.017009 | 126.07 | 569.45 | 713.6
0.67 | 0.017648 | 127.29 | 571.6 | 715.7
0.68 | 0.018294 | 128.61 | 573.6 | 717.6
0.69 | 0.018852 | 129.7 | 575.6 | 719.2
0.7 | 0.019495 | 131.1 | 577.8 | 720.9
0.71 | 0.020138 | 132.41 | 579.8 | 722.4
0.72 | 0.020733 | 133.72 | 581.6 | 723.6
0.73 | 0.021569 | 135.01 | 583.2 | 724.9
0.74 | 0.022242 | 136.15 | 585 | 725.9
0.75 | 0.022967 | 137.59 | 586.6 | 727.3
0.76 | 0.023672 | 138.88 | 588.2 | 728.1
0.77 | 0.024425 | 140.15 | 589.8 | 728.8
0.78 | 0.025243 | 141.46 | 591.2 | 729.9
0.79 | 0.025989 | 142.78 | 592.6 | 730.3
0.8 | 0.026859 | 144.06 | 594 | 731.5
0.81 | 0.02772 | 145.43 | 595.6 | 731.9
0.82 | 0.028552 | 146.75 | 596.9 | 732.3
0.83 | 0.029262 | 147.96 | 598 | 733.1
0.84 | 0.03026 | 149.42 | 599.2 | 733.5
0.85 | 0.03112 | 150.73 | 600.5 | 733.8
0.86 | 0.03207 | 152.14 | 601.4 | 734.3
0.87 | 0.032996 | 153.68 | 602.6 | 734.9
0.88 | 0.033925 | 154.8 | 603.8 | 735.3
0.89 | 0.0348 | 156.27 | 604.7 | 735.5
0.9 | 0.035684 | 157.79 | 606 | 735.9
0.91 | 0.036626 | 159.11 | 607 | 736.3
0.92 | 0.037791 | 160.55 | 608.3 | 736.7
0.93 | 0.038675 | 161.94 | 609.2 | 736.7
0.94 | 0.039729 | 163.33 | 610.3 | 737.1
0.95 | 0.0409 | 164.91 | 611.1 | 737.7
0.96 | 0.041899 | 166.33 | 612.2 | 737.9
0.97 | 0.043003 | 167.65 | 613.5 | 738.1
0.98 | 0.044183 | 169.22 | 614.2 | 738.3
0.99 | 0.045286 | 170.59 | 615.3 | 738.3
1 | 0.046379 | 172.05 | 616.2 | 738.7