## I-V Characteristic (mA-mm)
VDS (V) | VGS = -0.300 V | VGS = 0.100 V | VGS = 0.500 V | VGS = 0.900 V
0 | -1.9329e-05 | -0.564 | -0.8818 | -5.195
0.01 | 0.0007069 | 7.645 | 15.722 | 12.702
0.02 | 0.0012306 | 15.134 | 32.273 | 30.631
0.03 | 0.001623 | 22.117 | 48.79 | 48.587
0.04 | 0.0019265 | 28.575 | 65.41 | 66.58
0.05 | 0.0021614 | 34.412 | 81.66 | 84.31
0.06 | 0.0023504 | 39.688 | 97.88 | 101.76
0.07 | 0.0025132 | 44.422 | 114.14 | 119.75
0.08 | 0.002645 | 48.597 | 129.89 | 136.88
0.09 | 0.0027745 | 52.346 | 145.49 | 154.12
0.1 | 0.0028891 | 55.589 | 160.92 | 171.31
0.11 | 0.0029984 | 58.32 | 176.56 | 188.39
0.12 | 0.0031122 | 60.83 | 191.33 | 205.18
0.13 | 0.0032177 | 63.15 | 206.11 | 221.7
0.14 | 0.0033303 | 65.17 | 220.6 | 238.05
0.15 | 0.0034327 | 66.94 | 234.77 | 254.4
0.16 | 0.0035415 | 68.59 | 248.91 | 270.53
0.17 | 0.0036528 | 69.93 | 262.35 | 286.16
0.18 | 0.0037514 | 71.31 | 275.59 | 301.64
0.19 | 0.0038815 | 72.51 | 288.64 | 317.12
0.2 | 0.0039977 | 73.63 | 301.25 | 332.06
0.21 | 0.0041175 | 74.78 | 313.56 | 347.23
0.22 | 0.0042471 | 75.78 | 325.31 | 361.59
0.23 | 0.0043757 | 76.91 | 336.99 | 375.92
0.24 | 0.0045171 | 77.99 | 348.07 | 390.08
0.25 | 0.0046345 | 79.1 | 358.84 | 403.77
0.26 | 0.0047804 | 80.31 | 369.18 | 417.36
0.27 | 0.004917 | 81.6 | 379.22 | 430.62
0.28 | 0.0050429 | 82.87 | 388.8 | 443.57
0.29 | 0.005203 | 84.14 | 397.98 | 456.23
0.3 | 0.0053461 | 85.37 | 406.9 | 468.7
0.31 | 0.0054955 | 86.48 | 415.42 | 480.8
0.32 | 0.0056566 | 87.73 | 423.45 | 492.57
0.33 | 0.005684 | 89.02 | 431.34 | 504.07
0.34 | 0.005863 | 90.1 | 438.74 | 515.26
0.35 | 0.006045 | 91.27 | 445.92 | 526.28
0.36 | 0.006226 | 92.22 | 452.73 | 536.79
0.37 | 0.006434 | 93.33 | 459.22 | 546.98
0.38 | 0.006619 | 94.49 | 465.41 | 556.87
0.39 | 0.006788 | 95.55 | 471.31 | 566.36
0.4 | 0.007011 | 96.61 | 477 | 575.4
0.41 | 0.00722 | 97.66 | 482.37 | 584.6
0.42 | 0.007455 | 98.74 | 487.55 | 593.3
0.43 | 0.007651 | 99.82 | 492.47 | 601.4
0.44 | 0.007888 | 100.82 | 497.28 | 609.4
0.45 | 0.008143 | 101.91 | 501.78 | 617.2
0.46 | 0.008385 | 102.98 | 506.22 | 624.5
0.47 | 0.008662 | 104.04 | 510.4 | 631.3
0.48 | 0.008958 | 105.11 | 514.61 | 638
0.49 | 0.009256 | 106.27 | 518.44 | 644.5
0.5 | 0.009546 | 107.25 | 522.33 | 650.6
0.51 | 0.009891 | 108.44 | 526.08 | 656.5
0.52 | 0.010232 | 109.65 | 529.74 | 662.1
0.53 | 0.010652 | 110.68 | 533.25 | 667.6
0.54 | 0.010994 | 111.95 | 536.59 | 672.5
0.55 | 0.011427 | 113.01 | 539.95 | 677.4
0.56 | 0.011808 | 114.29 | 543.19 | 681.8
0.57 | 0.012243 | 115.4 | 546.34 | 686
0.58 | 0.012732 | 116.65 | 549.26 | 690.2
0.59 | 0.013209 | 117.79 | 552.24 | 693.9
0.6 | 0.013759 | 119.05 | 555.1 | 697.3
0.61 | 0.014215 | 120.32 | 557.92 | 700.9
0.62 | 0.014776 | 121.47 | 560.59 | 703.7
0.63 | 0.015288 | 122.82 | 563.09 | 706.8
0.64 | 0.015864 | 123.94 | 565.66 | 709.6
0.65 | 0.016473 | 125.27 | 568.08 | 712.1
0.66 | 0.017028 | 126.59 | 570.1 | 714.3
0.67 | 0.017673 | 127.81 | 572.3 | 716.4
0.68 | 0.018185 | 129.23 | 574.6 | 718.5
0.69 | 0.018873 | 130.34 | 576.6 | 720
0.7 | 0.019577 | 131.7 | 578.6 | 721.9
0.71 | 0.020224 | 133 | 580.5 | 722.9
0.72 | 0.020799 | 134.29 | 582.4 | 724.7
0.73 | 0.021591 | 135.6 | 584.4 | 725.8
0.74 | 0.022264 | 136.81 | 585.8 | 726.9
0.75 | 0.023033 | 138.14 | 587.6 | 727.9
0.76 | 0.023828 | 139.43 | 589 | 728.7
0.77 | 0.024509 | 140.82 | 590.8 | 729.9
0.78 | 0.025356 | 141.98 | 592.4 | 730.6
0.79 | 0.026001 | 143.38 | 593.6 | 731.5
0.8 | 0.027017 | 144.74 | 594.9 | 731.9
0.81 | 0.027723 | 146.02 | 596.2 | 732.7
0.82 | 0.028657 | 147.41 | 597.6 | 733.4
0.83 | 0.029392 | 148.66 | 598.9 | 734.1
0.84 | 0.030257 | 150.02 | 599.9 | 734.5
0.85 | 0.031155 | 151.49 | 601.2 | 734.7
0.86 | 0.031999 | 152.85 | 602.3 | 735.1
0.87 | 0.032981 | 154.28 | 603.6 | 735.5
0.88 | 0.03402 | 155.6 | 604.8 | 736.1
0.89 | 0.034926 | 157.01 | 605.8 | 736.3
0.9 | 0.035791 | 158.47 | 606.8 | 736.7
0.91 | 0.036909 | 159.85 | 608 | 736.7
0.92 | 0.037904 | 161.25 | 609 | 737.5
0.93 | 0.038961 | 162.7 | 610.1 | 737.7
0.94 | 0.040104 | 164.15 | 611 | 738.1
0.95 | 0.041018 | 165.54 | 612.2 | 738.3
0.96 | 0.042198 | 167.03 | 613.3 | 738.6
0.97 | 0.043185 | 168.32 | 614.2 | 738.9
0.98 | 0.044313 | 169.86 | 615 | 738.9
0.99 | 0.045391 | 171.28 | 616.2 | 739.5
1 | 0.0467 | 172.77 | 617.3 | 739.5