## I-V Characteristic (mA-mm)
VDS (V) | VGS = -0.300 V | VGS = 0.100 V | VGS = 0.500 V | VGS = 0.900 V
0 | -1.899e-05 | -0.50583 | -1.1046 | -5.392
0.01 | 0.0007301 | 7.615 | 15.991 | 12.887
0.02 | 0.0012794 | 15.28 | 32.426 | 30.817
0.03 | 0.0016915 | 22.211 | 48.926 | 48.77
0.04 | 0.0020085 | 28.713 | 65.52 | 66.84
0.05 | 0.002254 | 34.553 | 81.91 | 84.56
0.06 | 0.002463 | 39.828 | 98.15 | 102.18
0.07 | 0.0026297 | 44.646 | 114.14 | 119.8
0.08 | 0.0027789 | 48.854 | 130.32 | 137.45
0.09 | 0.0029085 | 52.591 | 145.85 | 154.59
0.1 | 0.0030205 | 55.888 | 161.3 | 171.65
0.11 | 0.0031442 | 58.58 | 176.75 | 188.78
0.12 | 0.003261 | 61.18 | 191.7 | 205.59
0.13 | 0.0033748 | 63.54 | 206.63 | 222.48
0.14 | 0.0034829 | 65.5 | 220.96 | 238.65
0.15 | 0.0036033 | 67.33 | 235.3 | 254.94
0.16 | 0.0037175 | 68.94 | 249.25 | 271.01
0.17 | 0.0038238 | 70.41 | 262.95 | 286.57
0.18 | 0.0039583 | 71.79 | 276.14 | 302.38
0.19 | 0.0040802 | 72.98 | 289.28 | 317.68
0.2 | 0.0041955 | 74.14 | 301.85 | 332.75
0.21 | 0.0043264 | 75.24 | 314.06 | 347.55
0.22 | 0.0044549 | 76.3 | 326.15 | 362.28
0.23 | 0.0046061 | 77.34 | 337.61 | 376.7
0.24 | 0.004731 | 78.49 | 348.67 | 390.67
0.25 | 0.0048765 | 79.66 | 359.43 | 404.49
0.26 | 0.0050161 | 80.93 | 369.74 | 418.04
0.27 | 0.005148 | 82.24 | 379.93 | 431.48
0.28 | 0.0053199 | 83.4 | 389.41 | 444.33
0.29 | 0.005464 | 84.8 | 398.6 | 456.98
0.3 | 0.0056329 | 86.01 | 407.42 | 469.36
0.31 | 0.005653 | 87.25 | 415.96 | 481.34
0.32 | 0.005856 | 88.47 | 424.07 | 493.35
0.33 | 0.006021 | 89.61 | 431.92 | 504.81
0.34 | 0.006219 | 90.86 | 439.4 | 515.94
0.35 | 0.006389 | 91.92 | 446.46 | 526.76
0.36 | 0.006608 | 93.05 | 453.35 | 537.35
0.37 | 0.0068 | 94.08 | 459.79 | 547.63
0.38 | 0.006977 | 95.19 | 465.99 | 557.47
0.39 | 0.007218 | 96.29 | 471.84 | 566.96
0.4 | 0.007425 | 97.35 | 477.51 | 576.2
0.41 | 0.007657 | 98.46 | 482.91 | 585
0.42 | 0.007864 | 99.4 | 488.02 | 594
0.43 | 0.008114 | 100.47 | 492.97 | 601.9
0.44 | 0.008347 | 101.72 | 497.8 | 610.2
0.45 | 0.008591 | 102.78 | 502.31 | 617.6
0.46 | 0.008844 | 103.86 | 506.69 | 624.7
0.47 | 0.009144 | 104.79 | 510.92 | 631.7
0.48 | 0.00948 | 106.03 | 515.05 | 638.7
0.49 | 0.009726 | 107.07 | 518.98 | 645.1
0.5 | 0.010116 | 108.24 | 522.78 | 651
0.51 | 0.010437 | 109.32 | 526.51 | 656.9
0.52 | 0.010867 | 110.44 | 530.18 | 662.2
0.53 | 0.011202 | 111.66 | 533.68 | 667.7
0.54 | 0.011622 | 112.8 | 537.13 | 672.9
0.55 | 0.01203 | 114 | 540.37 | 677.4
0.56 | 0.012469 | 115.12 | 543.65 | 682.2
0.57 | 0.012956 | 116.35 | 546.82 | 686.4
0.58 | 0.013415 | 117.49 | 549.79 | 690.2
0.59 | 0.014016 | 118.8 | 552.81 | 694
0.6 | 0.014491 | 120.05 | 555.54 | 697.6
0.61 | 0.015046 | 121.15 | 558.38 | 700.9
0.62 | 0.015622 | 122.5 | 561.03 | 703.7
0.63 | 0.016137 | 123.81 | 563.62 | 706.8
0.64 | 0.016726 | 125.04 | 566.12 | 709.6
0.65 | 0.017336 | 126.35 | 568.52 | 712.1
0.66 | 0.018009 | 127.57 | 570.7 | 714.4
0.67 | 0.018528 | 128.82 | 572.7 | 716.4
0.68 | 0.019267 | 130.21 | 575 | 718.5
0.69 | 0.019933 | 131.51 | 577 | 720.3
0.7 | 0.020741 | 132.7 | 579 | 721.9
0.71 | 0.021339 | 134.02 | 581.2 | 723.3
0.72 | 0.022045 | 135.31 | 583 | 724.7
0.73 | 0.022833 | 136.65 | 584.8 | 725.8
0.74 | 0.023571 | 137.97 | 586.4 | 726.9
0.75 | 0.024429 | 139.12 | 588.2 | 728.1
0.76 | 0.025147 | 140.54 | 589.4 | 728.7
0.77 | 0.025941 | 141.83 | 591.2 | 729.9
0.78 | 0.026664 | 143.16 | 592.8 | 730.5
0.79 | 0.027594 | 144.62 | 594 | 731.5
0.8 | 0.028503 | 145.81 | 595.1 | 731.9
0.81 | 0.029381 | 147.17 | 596.6 | 732.4
0.82 | 0.030205 | 148.54 | 598.1 | 733.3
0.83 | 0.031235 | 149.93 | 599.4 | 733.5
0.84 | 0.032079 | 151.24 | 600.6 | 734.5
0.85 | 0.032918 | 152.62 | 601.9 | 734.9
0.86 | 0.033911 | 154.02 | 603.1 | 735.1
0.87 | 0.034947 | 155.42 | 604.2 | 735.5
0.88 | 0.03588 | 156.84 | 605.2 | 735.9
0.89 | 0.036794 | 158.15 | 606.7 | 736.3
0.9 | 0.03791 | 159.64 | 607.4 | 736.7
0.91 | 0.039001 | 161.14 | 608.6 | 737.1
0.92 | 0.040054 | 162.48 | 609.7 | 737.5
0.93 | 0.041134 | 164.11 | 610.6 | 737.5
0.94 | 0.042305 | 165.35 | 611.9 | 738.1
0.95 | 0.043324 | 166.85 | 612.7 | 738.3
0.96 | 0.044483 | 168.37 | 613.8 | 738.5
0.97 | 0.045636 | 169.88 | 614.8 | 738.7
0.98 | 0.0468 | 171.34 | 615.8 | 739.3
0.99 | 0.048022 | 172.69 | 617 | 739.5
1 | 0.049044 | 174.19 | 617.9 | 739.5