## I-V Characteristic (mA-mm)
VDS (V) | VGS = -0.300 V | VGS = 0.100 V | VGS = 0.500 V | VGS = 0.900 V
0 | -2.5351e-05 | -0.50736 | -0.9263 | -5.171
0.01 | 0.0007623 | 7.681 | 15.805 | 12.727
0.02 | 0.0013386 | 15.42 | 32.414 | 30.769
0.03 | 0.001775 | 22.438 | 49.093 | 48.793
0.04 | 0.0021075 | 29.009 | 65.6 | 66.9
0.05 | 0.0023698 | 34.907 | 82.12 | 84.7
0.06 | 0.0025729 | 40.229 | 98.2 | 102.08
0.07 | 0.0027557 | 45.169 | 114.6 | 120.24
0.08 | 0.0029095 | 49.42 | 130.41 | 137.43
0.09 | 0.0030449 | 53.191 | 146.13 | 154.6
0.1 | 0.0031829 | 56.594 | 161.6 | 171.81
0.11 | 0.0033062 | 59.32 | 176.89 | 189.25
0.12 | 0.0034285 | 61.95 | 192.28 | 205.87
0.13 | 0.0035405 | 64.35 | 206.95 | 222.4
0.14 | 0.003666 | 66.38 | 221.21 | 238.96
0.15 | 0.0037877 | 68.27 | 235.72 | 255.29
0.16 | 0.003893 | 69.99 | 249.82 | 271.35
0.17 | 0.0040351 | 71.41 | 263.25 | 287.05
0.18 | 0.0041469 | 72.74 | 276.56 | 302.59
0.19 | 0.0042854 | 74.06 | 289.74 | 318.01
0.2 | 0.0044225 | 75.2 | 302.34 | 332.9
0.21 | 0.0045571 | 76.32 | 314.63 | 348.13
0.22 | 0.0046995 | 77.44 | 326.58 | 362.49
0.23 | 0.0048243 | 78.44 | 338.16 | 376.81
0.24 | 0.0049722 | 79.65 | 349.18 | 391.02
0.25 | 0.0051216 | 80.93 | 359.94 | 404.75
0.26 | 0.0052718 | 82.12 | 370.49 | 418.18
0.27 | 0.005438 | 83.46 | 380.4 | 431.51
0.28 | 0.0055876 | 84.7 | 389.94 | 444.42
0.29 | 0.005633 | 86.01 | 399.29 | 457.01
0.3 | 0.005819 | 87.29 | 408.14 | 469.5
0.31 | 0.006013 | 88.58 | 416.64 | 481.64
0.32 | 0.006205 | 89.83 | 424.75 | 493.29
0.33 | 0.006419 | 91 | 432.65 | 504.73
0.34 | 0.00658 | 92.17 | 440.11 | 515.78
0.35 | 0.006801 | 93.22 | 447.18 | 526.91
0.36 | 0.006992 | 94.5 | 454.01 | 537.34
0.37 | 0.007213 | 95.39 | 460.54 | 547.35
0.38 | 0.007396 | 96.55 | 466.72 | 557.28
0.39 | 0.007612 | 97.74 | 472.55 | 566.79
0.4 | 0.007844 | 98.75 | 478.29 | 575.9
0.41 | 0.008055 | 99.92 | 483.73 | 584.8
0.42 | 0.008294 | 100.8 | 488.85 | 593.6
0.43 | 0.008544 | 101.99 | 493.76 | 601.5
0.44 | 0.008814 | 103.13 | 498.53 | 609.4
0.45 | 0.00905 | 104.15 | 503.11 | 617.2
0.46 | 0.009341 | 105.29 | 507.53 | 624.5
0.47 | 0.009651 | 106.31 | 511.71 | 631.3
0.48 | 0.009998 | 107.37 | 515.84 | 638.1
0.49 | 0.010333 | 108.61 | 519.78 | 644.7
0.5 | 0.010662 | 109.7 | 523.67 | 650.5
0.51 | 0.011048 | 110.72 | 527.42 | 656.4
0.52 | 0.011396 | 111.89 | 531 | 661.7
0.53 | 0.011801 | 113.12 | 534.57 | 667.3
0.54 | 0.012266 | 114.25 | 537.92 | 672.1
0.55 | 0.01275 | 115.51 | 541.27 | 677
0.56 | 0.013176 | 116.53 | 544.49 | 681.4
0.57 | 0.013693 | 117.79 | 547.61 | 685.6
0.58 | 0.014177 | 119.03 | 550.71 | 689.6
0.59 | 0.014742 | 120.25 | 553.57 | 693.3
0.6 | 0.015324 | 121.62 | 556.48 | 696.8
0.61 | 0.015869 | 122.7 | 559.23 | 700.1
0.62 | 0.016464 | 124 | 561.91 | 703.2
0.63 | 0.016969 | 125.36 | 564.52 | 706
0.64 | 0.017646 | 126.63 | 567 | 708.9
0.65 | 0.018317 | 127.84 | 569.38 | 711.2
0.66 | 0.019022 | 129.05 | 571.6 | 713.7
0.67 | 0.019616 | 130.41 | 573.9 | 715.6
0.68 | 0.020371 | 131.68 | 575.8 | 717.6
0.69 | 0.021 | 132.97 | 578 | 719.3
0.7 | 0.021796 | 134.12 | 580 | 720.8
0.71 | 0.022485 | 135.52 | 581.8 | 722.1
0.72 | 0.023317 | 136.79 | 583.8 | 724
0.73 | 0.024169 | 138.15 | 585.6 | 724.9
0.74 | 0.024703 | 139.56 | 587.6 | 726.3
0.75 | 0.025628 | 140.69 | 588.7 | 727.1
0.76 | 0.026489 | 142.12 | 590.6 | 728.1
0.77 | 0.027377 | 143.43 | 591.9 | 729
0.78 | 0.028108 | 144.7 | 593.6 | 729.9
0.79 | 0.029042 | 146.15 | 595 | 730.6
0.8 | 0.029977 | 147.39 | 596.2 | 731.3
0.81 | 0.030777 | 148.73 | 597.8 | 731.9
0.82 | 0.031792 | 150.14 | 599.2 | 732.5
0.83 | 0.032742 | 151.48 | 600.4 | 733.1
0.84 | 0.033721 | 152.84 | 601.4 | 733.5
0.85 | 0.034651 | 154.22 | 602.6 | 733.9
0.86 | 0.035752 | 155.56 | 603.8 | 734.9
0.87 | 0.036768 | 157.01 | 605.1 | 734.9
0.88 | 0.037859 | 158.48 | 606.3 | 735.3
0.89 | 0.038788 | 159.68 | 607.2 | 735.6
0.9 | 0.039806 | 161.24 | 608.6 | 736.1
0.91 | 0.040986 | 162.63 | 609.5 | 736.3
0.92 | 0.042038 | 164.11 | 610.6 | 736.7
0.93 | 0.043242 | 165.67 | 611.8 | 737
0.94 | 0.044389 | 166.94 | 612.6 | 737.5
0.95 | 0.0456 | 168.48 | 613.8 | 737.7
0.96 | 0.046598 | 169.96 | 614.9 | 737.8
0.97 | 0.047923 | 171.38 | 615.8 | 738.1
0.98 | 0.049056 | 172.8 | 616.7 | 738.4
0.99 | 0.050242 | 174.19 | 617.5 | 738.7
1 | 0.05166 | 175.71 | 618.7 | 738.7