## I-V Characteristic (mA-mm)
VDS (V) | VGS = -0.300 V | VGS = 0.100 V | VGS = 0.500 V | VGS = 0.900 V
0 | -3.0314e-05 | -0.5396 | -1.1001 | -5.393
0.01 | 0.0008096 | 7.665 | 15.604 | 12.983
0.02 | 0.0014189 | 15.508 | 32.626 | 30.849
0.03 | 0.0018746 | 22.566 | 49.018 | 48.782
0.04 | 0.0022377 | 29.166 | 65.88 | 66.86
0.05 | 0.0025131 | 35.142 | 82.08 | 84.63
0.06 | 0.0027436 | 40.567 | 98.2 | 102.16
0.07 | 0.0029341 | 45.47 | 114.44 | 119.88
0.08 | 0.0030901 | 49.785 | 130.18 | 137.55
0.09 | 0.0032541 | 53.633 | 146.15 | 154.59
0.1 | 0.0033917 | 56.96 | 161.46 | 171.77
0.11 | 0.0035375 | 60.09 | 176.98 | 188.93
0.12 | 0.0036556 | 62.71 | 192.04 | 205.49
0.13 | 0.0037915 | 65.08 | 206.75 | 222.44
0.14 | 0.0039129 | 67.1 | 221.33 | 238.64
0.15 | 0.0040415 | 69.07 | 235.69 | 254.95
0.16 | 0.0041808 | 70.71 | 249.5 | 270.92
0.17 | 0.0043169 | 72.2 | 263.18 | 286.6
0.18 | 0.004442 | 73.7 | 276.67 | 302.31
0.19 | 0.0045921 | 74.8 | 289.6 | 317.59
0.2 | 0.0047342 | 76.14 | 302.28 | 332.63
0.21 | 0.0048843 | 77.24 | 314.57 | 347.41
0.22 | 0.0050288 | 78.33 | 326.41 | 362.15
0.23 | 0.0051872 | 79.48 | 338.23 | 376.4
0.24 | 0.0053541 | 80.63 | 349.3 | 390.46
0.25 | 0.0054965 | 81.93 | 360.04 | 404.18
0.26 | 0.0056819 | 83.15 | 370.42 | 417.59
0.27 | 0.005733 | 84.54 | 380.45 | 431.14
0.28 | 0.005928 | 85.71 | 390.16 | 443.83
0.29 | 0.006103 | 87.1 | 399.33 | 456.37
0.3 | 0.006304 | 88.44 | 408.16 | 468.72
0.31 | 0.006492 | 89.61 | 416.76 | 480.73
0.32 | 0.006695 | 90.96 | 424.98 | 492.63
0.33 | 0.006901 | 92.02 | 432.79 | 503.95
0.34 | 0.007107 | 93.27 | 440.28 | 515.02
0.35 | 0.007335 | 94.41 | 447.38 | 525.85
0.36 | 0.007532 | 95.55 | 454.26 | 536.44
0.37 | 0.007777 | 96.63 | 460.8 | 546.51
0.38 | 0.007993 | 97.7 | 466.98 | 556.36
0.39 | 0.008242 | 98.87 | 472.89 | 565.81
0.4 | 0.008459 | 99.98 | 478.61 | 575
0.41 | 0.008727 | 101.08 | 484.03 | 584
0.42 | 0.00899 | 102.01 | 489.14 | 592.6
0.43 | 0.009222 | 103.26 | 494.13 | 600.7
0.44 | 0.009497 | 104.3 | 498.91 | 608.6
0.45 | 0.009812 | 105.41 | 503.45 | 616.3
0.46 | 0.010131 | 106.51 | 507.86 | 623.4
0.47 | 0.010426 | 107.55 | 512.11 | 630.1
0.48 | 0.010811 | 108.65 | 516.26 | 637.3
0.49 | 0.011162 | 109.83 | 520.18 | 643.7
0.5 | 0.01158 | 110.98 | 524 | 649.3
0.51 | 0.011962 | 112.2 | 527.7 | 655.3
0.52 | 0.012383 | 113.18 | 531.41 | 660.8
0.53 | 0.012834 | 114.51 | 534.93 | 665.9
0.54 | 0.013285 | 115.59 | 538.3 | 670.9
0.55 | 0.013815 | 116.75 | 541.66 | 675.6
0.56 | 0.014329 | 117.95 | 544.79 | 680.4
0.57 | 0.014886 | 119.12 | 547.98 | 684.6
0.58 | 0.015394 | 120.43 | 550.99 | 688.6
0.59 | 0.016013 | 121.58 | 553.96 | 692
0.6 | 0.016637 | 122.92 | 556.81 | 695.8
0.61 | 0.017243 | 124.02 | 559.56 | 699.3
0.62 | 0.017851 | 125.34 | 562.23 | 702.4
0.63 | 0.018551 | 126.63 | 564.86 | 704.9
0.64 | 0.019251 | 127.89 | 567.35 | 707.7
0.65 | 0.019863 | 129.37 | 569.71 | 710.1
0.66 | 0.020669 | 130.41 | 571.9 | 712.5
0.67 | 0.021392 | 131.78 | 573.9 | 714.6
0.68 | 0.022195 | 133.13 | 576.2 | 716.5
0.69 | 0.022942 | 134.36 | 578.2 | 718.5
0.7 | 0.023738 | 135.71 | 580.5 | 719.7
0.71 | 0.024528 | 136.93 | 582.2 | 721.7
0.72 | 0.025385 | 138.32 | 584.4 | 722.9
0.73 | 0.026214 | 139.61 | 586 | 724.2
0.74 | 0.02719 | 141.01 | 588 | 725.3
0.75 | 0.028082 | 142.18 | 589.3 | 726.5
0.76 | 0.028853 | 143.58 | 591 | 727.3
0.77 | 0.029902 | 144.94 | 592.6 | 728.3
0.78 | 0.030752 | 146.23 | 593.8 | 729
0.79 | 0.031821 | 147.73 | 595.6 | 729.8
0.8 | 0.032737 | 148.82 | 597 | 730.9
0.81 | 0.033666 | 150.28 | 598.2 | 731.1
0.82 | 0.034762 | 151.68 | 599.4 | 731.9
0.83 | 0.03568 | 153.04 | 600.7 | 732.5
0.84 | 0.03669 | 154.53 | 602.1 | 733.1
0.85 | 0.03793 | 155.85 | 603.3 | 733.5
0.86 | 0.039032 | 157.29 | 604.2 | 733.9
0.87 | 0.040123 | 158.76 | 605.5 | 734.3
0.88 | 0.041332 | 160.19 | 606.6 | 734.9
0.89 | 0.042521 | 161.48 | 607.8 | 735.1
0.9 | 0.043729 | 162.99 | 609 | 735.5
0.91 | 0.044897 | 164.45 | 609.9 | 735.6
0.92 | 0.046144 | 165.93 | 611 | 736.2
0.93 | 0.047248 | 167.38 | 612.2 | 736.5
0.94 | 0.048493 | 168.67 | 613.5 | 736.7
0.95 | 0.049983 | 170.3 | 614.2 | 737.1
0.96 | 0.051216 | 171.84 | 615.4 | 737.7
0.97 | 0.052658 | 173.28 | 616.2 | 737.9
0.98 | 0.053832 | 174.83 | 617.4 | 737.9
0.99 | 0.055228 | 176.15 | 618.6 | 738.3
1 | 0.056592 | 177.68 | 619.5 | 738.6