## I-V Characteristic (mA-mm)
VDS (V) | VGS = -0.300 V | VGS = 0.100 V | VGS = 0.500 V | VGS = 0.900 V
0 | -2.6346e-05 | -0.5626 | -1.1022 | -5.322
0.01 | 0.0008341 | 7.874 | 15.761 | 12.907
0.02 | 0.0014539 | 15.554 | 32.504 | 30.743
0.03 | 0.0019257 | 22.732 | 49.376 | 49.116
0.04 | 0.0022902 | 29.385 | 65.82 | 66.98
0.05 | 0.0025764 | 35.37 | 82.3 | 84.97
0.06 | 0.0028088 | 40.924 | 98.47 | 102.56
0.07 | 0.0030081 | 45.847 | 114.89 | 120.35
0.08 | 0.003168 | 50.188 | 130.72 | 137.71
0.09 | 0.0033228 | 54.098 | 146.33 | 154.8
0.1 | 0.0034634 | 57.44 | 162.26 | 172.52
0.11 | 0.0035976 | 60.52 | 177.63 | 189.41
0.12 | 0.0037424 | 63.28 | 192.58 | 206.21
0.13 | 0.0038795 | 65.65 | 207.46 | 222.9
0.14 | 0.0040256 | 67.82 | 222.04 | 239.52
0.15 | 0.004144 | 69.68 | 236.68 | 255.84
0.16 | 0.0042786 | 71.36 | 250.35 | 271.75
0.17 | 0.0044247 | 72.88 | 264.21 | 287.69
0.18 | 0.0045442 | 74.29 | 277.58 | 303.26
0.19 | 0.0046936 | 75.6 | 290.69 | 318.89
0.2 | 0.0048443 | 76.8 | 303.43 | 333.93
0.21 | 0.0049916 | 78 | 315.91 | 348.9
0.22 | 0.0051518 | 79.12 | 327.77 | 363.43
0.23 | 0.005305 | 80.34 | 339.37 | 377.64
0.24 | 0.0054923 | 81.49 | 350.88 | 392.22
0.25 | 0.0056284 | 82.75 | 361.64 | 405.88
0.26 | 0.005694 | 84.01 | 372 | 419.28
0.27 | 0.005883 | 85.3 | 382.2 | 432.75
0.28 | 0.006097 | 86.79 | 391.86 | 445.73
0.29 | 0.006276 | 88.09 | 401.27 | 458.44
0.3 | 0.006468 | 89.47 | 410.13 | 470.8
0.31 | 0.006672 | 90.68 | 418.87 | 483.07
0.32 | 0.006876 | 91.94 | 427.06 | 494.83
0.33 | 0.007085 | 93.16 | 434.97 | 506.5
0.34 | 0.007306 | 94.32 | 442.54 | 517.55
0.35 | 0.007513 | 95.39 | 449.78 | 528.56
0.36 | 0.007707 | 96.61 | 456.72 | 539.21
0.37 | 0.007958 | 97.77 | 463.24 | 549.34
0.38 | 0.008179 | 98.89 | 469.48 | 559.39
0.39 | 0.008439 | 99.96 | 475.56 | 568.94
0.4 | 0.00867 | 100.94 | 481.38 | 578.2
0.41 | 0.00893 | 102.1 | 486.74 | 587
0.42 | 0.00918 | 103.3 | 491.99 | 595.7
0.43 | 0.00945 | 104.37 | 497.02 | 604.2
0.44 | 0.009757 | 105.58 | 501.9 | 612.2
0.45 | 0.010063 | 106.53 | 506.45 | 619.8
0.46 | 0.010401 | 107.71 | 510.92 | 626.9
0.47 | 0.0107 | 108.83 | 515.25 | 634.1
0.48 | 0.011121 | 109.93 | 519.42 | 641.2
0.49 | 0.011488 | 111.07 | 523.43 | 647.3
0.5 | 0.011877 | 112.2 | 527.3 | 653.5
0.51 | 0.012289 | 113.36 | 531.1 | 659.6
0.52 | 0.012744 | 114.53 | 534.81 | 664.9
0.53 | 0.013184 | 115.77 | 538.36 | 670.6
0.54 | 0.013626 | 116.79 | 541.75 | 675.4
0.55 | 0.014201 | 118.16 | 545.15 | 680.2
0.56 | 0.014744 | 119.33 | 548.48 | 684.5
0.57 | 0.015327 | 120.58 | 551.57 | 689.1
0.58 | 0.015844 | 121.9 | 554.58 | 693.2
0.59 | 0.016461 | 122.98 | 557.6 | 696.8
0.6 | 0.017078 | 124.36 | 560.53 | 700.5
0.61 | 0.017723 | 125.59 | 563.38 | 703.7
0.62 | 0.018387 | 126.81 | 565.96 | 706.8
0.63 | 0.019159 | 128.25 | 568.63 | 709.6
0.64 | 0.019833 | 129.41 | 571 | 712.7
0.65 | 0.020519 | 130.76 | 573.5 | 715.1
0.66 | 0.021296 | 132.12 | 575.8 | 717.4
0.67 | 0.022024 | 133.4 | 578.1 | 719.4
0.68 | 0.022899 | 134.63 | 580.2 | 721.7
0.69 | 0.023615 | 135.95 | 582.2 | 723.3
0.7 | 0.024448 | 137.35 | 584.4 | 725.1
0.71 | 0.025247 | 138.63 | 586.4 | 726.5
0.72 | 0.02612 | 140.06 | 588.2 | 727.9
0.73 | 0.02702 | 141.2 | 590 | 729
0.74 | 0.027961 | 142.66 | 591.4 | 730.3
0.75 | 0.028858 | 144.03 | 593.4 | 731.1
0.76 | 0.029749 | 145.32 | 595 | 732.3
0.77 | 0.030774 | 146.77 | 596.8 | 733.3
0.78 | 0.031726 | 147.97 | 598.2 | 734.1
0.79 | 0.032917 | 149.42 | 599.4 | 734.7
0.8 | 0.033841 | 150.74 | 600.7 | 735.5
0.81 | 0.034777 | 152.18 | 602.2 | 736.3
0.82 | 0.035838 | 153.52 | 603.7 | 736.7
0.83 | 0.036931 | 154.92 | 604.7 | 737.5
0.84 | 0.038107 | 156.26 | 606.3 | 737.7
0.85 | 0.039215 | 157.68 | 607.4 | 738.3
0.86 | 0.040319 | 159.15 | 608.6 | 738.7
0.87 | 0.041285 | 160.43 | 609.9 | 739.5
0.88 | 0.042682 | 161.94 | 610.8 | 739.5
0.89 | 0.043875 | 163.43 | 611.9 | 739.9
0.9 | 0.045215 | 164.79 | 613.1 | 740.3
0.91 | 0.046294 | 166.45 | 614 | 740.7
0.92 | 0.04767 | 167.73 | 615.3 | 741.1
0.93 | 0.049173 | 169.28 | 616.2 | 741.2
0.94 | 0.050233 | 170.74 | 617.1 | 741.5
0.95 | 0.051737 | 172.25 | 618.3 | 741.9
0.96 | 0.053177 | 173.76 | 619.4 | 742
0.97 | 0.054578 | 175.19 | 620.2 | 742.3
0.98 | 0.05593 | 176.72 | 621.4 | 742.7
0.99 | 0.05724 | 178.24 | 622.7 | 742.9
1 | 0.05845 | 179.76 | 623.4 | 743.1