## I-V Characteristic (mA-mm)
VDS (V) | VGS = -0.300 V | VGS = 0.100 V | VGS = 0.500 V | VGS = 0.900 V
0 | -3.1257e-05 | -0.5145 | -1.0831 | -5.231
0.01 | 0.0008806 | 7.772 | 15.552 | 12.814
0.02 | 0.0015462 | 15.518 | 32.555 | 30.925
0.03 | 0.0020477 | 22.7 | 48.911 | 48.802
0.04 | 0.0024361 | 29.424 | 65.67 | 66.72
0.05 | 0.0027455 | 35.393 | 81.98 | 84.56
0.06 | 0.0029999 | 40.865 | 98.07 | 101.91
0.07 | 0.0032191 | 45.857 | 114.17 | 119.67
0.08 | 0.0033941 | 50.228 | 129.97 | 137.05
0.09 | 0.0035605 | 54.139 | 145.97 | 154.36
0.1 | 0.0037088 | 57.48 | 161.18 | 171.33
0.11 | 0.0038567 | 60.56 | 176.6 | 188.66
0.12 | 0.0040166 | 63.35 | 191.84 | 205.24
0.13 | 0.0041558 | 65.74 | 206.57 | 221.63
0.14 | 0.0042942 | 67.88 | 221 | 238.53
0.15 | 0.004448 | 69.83 | 235.53 | 254.58
0.16 | 0.0045958 | 71.56 | 249.45 | 270.31
0.17 | 0.0047546 | 73.1 | 262.93 | 286.15
0.18 | 0.0048947 | 74.49 | 276.47 | 301.65
0.19 | 0.0050553 | 75.82 | 289.58 | 317.23
0.2 | 0.0052131 | 77.09 | 302.22 | 332.01
0.21 | 0.0053593 | 78.29 | 314.55 | 346.98
0.22 | 0.0055426 | 79.41 | 326.45 | 361.55
0.23 | 0.005676 | 80.66 | 338.34 | 375.85
0.24 | 0.005863 | 81.72 | 349.31 | 389.93
0.25 | 0.006068 | 83.02 | 360.23 | 403.83
0.26 | 0.006233 | 84.44 | 370.75 | 417.12
0.27 | 0.006437 | 85.69 | 380.84 | 430.41
0.28 | 0.006634 | 87.15 | 390.52 | 443.64
0.29 | 0.006828 | 88.43 | 399.93 | 456.09
0.3 | 0.007023 | 89.83 | 408.82 | 468.3
0.31 | 0.007255 | 91.09 | 417.4 | 480.56
0.32 | 0.007466 | 92.32 | 425.75 | 492.2
0.33 | 0.007675 | 93.48 | 433.67 | 503.92
0.34 | 0.00793 | 94.7 | 441.22 | 514.84
0.35 | 0.008147 | 95.83 | 448.35 | 525.71
0.36 | 0.008413 | 97.09 | 455.37 | 536.46
0.37 | 0.008644 | 98.17 | 462.01 | 546.58
0.38 | 0.008889 | 99.16 | 468.26 | 556.44
0.39 | 0.009138 | 100.34 | 474.17 | 566.01
0.4 | 0.009392 | 101.56 | 480 | 575.4
0.41 | 0.009699 | 102.62 | 485.51 | 584.2
0.42 | 0.009989 | 103.83 | 490.74 | 592.8
0.43 | 0.010292 | 104.74 | 495.7 | 601.1
0.44 | 0.010569 | 105.99 | 500.55 | 609.1
0.45 | 0.010921 | 107.09 | 505.2 | 616.6
0.46 | 0.011225 | 108.13 | 509.62 | 623.9
0.47 | 0.011626 | 109.31 | 513.81 | 631.1
0.48 | 0.012026 | 110.4 | 518 | 637.8
0.49 | 0.012458 | 111.68 | 522.07 | 644.2
0.5 | 0.012891 | 112.81 | 525.93 | 650.5
0.51 | 0.013306 | 113.97 | 529.58 | 656.5
0.52 | 0.013828 | 114.97 | 533.34 | 661.9
0.53 | 0.014328 | 116.26 | 536.86 | 667.4
0.54 | 0.014916 | 117.43 | 540.34 | 672.4
0.55 | 0.015425 | 118.74 | 543.67 | 677.2
0.56 | 0.016002 | 119.96 | 546.8 | 681.6
0.57 | 0.016606 | 121 | 550.03 | 686.2
0.58 | 0.01731 | 122.38 | 553.13 | 690.2
0.59 | 0.017921 | 123.66 | 556.04 | 693.9
0.6 | 0.018587 | 124.91 | 558.91 | 697.8
0.61 | 0.019376 | 126.17 | 561.69 | 701.1
0.62 | 0.020001 | 127.39 | 564.46 | 704
0.63 | 0.020864 | 128.74 | 567.04 | 706.9
0.64 | 0.021572 | 130.05 | 569.61 | 709.8
0.65 | 0.022424 | 131.36 | 571.7 | 712.5
0.66 | 0.023218 | 132.6 | 574.3 | 714.9
0.67 | 0.024143 | 133.97 | 576.4 | 717.2
0.68 | 0.024913 | 135.31 | 578.6 | 719
0.69 | 0.025733 | 136.6 | 580.6 | 720.8
0.7 | 0.026733 | 137.99 | 582.8 | 722.6
0.71 | 0.027637 | 139.12 | 584.8 | 724
0.72 | 0.028636 | 140.59 | 586.6 | 725.5
0.73 | 0.029479 | 141.92 | 588.2 | 726.9
0.74 | 0.0305 | 143.24 | 590.4 | 728.1
0.75 | 0.031578 | 144.69 | 591.5 | 729.1
0.76 | 0.032578 | 145.84 | 593.4 | 730.1
0.77 | 0.033685 | 147.34 | 594.9 | 731.3
0.78 | 0.034744 | 148.69 | 596.5 | 731.9
0.79 | 0.035875 | 150.05 | 597.8 | 732.4
0.8 | 0.036904 | 151.36 | 599.4 | 733.5
0.81 | 0.038114 | 152.73 | 600.6 | 734.1
0.82 | 0.039266 | 154.13 | 602.2 | 734.7
0.83 | 0.040503 | 155.52 | 603.5 | 735.1
0.84 | 0.041621 | 156.97 | 604.2 | 736.3
0.85 | 0.04298 | 158.21 | 605.8 | 736.3
0.86 | 0.044253 | 159.79 | 607.1 | 737
0.87 | 0.045633 | 161.2 | 607.9 | 737.3
0.88 | 0.046892 | 162.69 | 609.5 | 737.5
0.89 | 0.048123 | 164.27 | 610.3 | 738.3
0.9 | 0.049371 | 165.49 | 611.6 | 738.6
0.91 | 0.05082 | 167.16 | 612.6 | 738.9
0.92 | 0.052373 | 168.58 | 613.8 | 739.5
0.93 | 0.053541 | 170.04 | 614.7 | 739.7
0.94 | 0.055123 | 171.57 | 615.8 | 739.9
0.95 | 0.056456 | 173.01 | 617 | 740.5
0.96 | 0.05806 | 174.49 | 617.9 | 740.7
0.97 | 0.05954 | 176.1 | 619 | 740.9
0.98 | 0.06113 | 177.63 | 619.9 | 741.1
0.99 | 0.06269 | 178.94 | 621.1 | 741.5
1 | 0.06422 | 180.5 | 622.2 | 741.8