## I-V Characteristic (mA-mm)
VDS (V) | VGS = -0.300 V | VGS = 0.100 V | VGS = 0.500 V | VGS = 0.900 V
0 | -2.5375e-05 | -0.6126 | -1.172 | -5.366
0.01 | 0.0008468 | 7.811 | 15.955 | 13.239
0.02 | 0.0014904 | 15.532 | 32.527 | 31.074
0.03 | 0.0019789 | 22.688 | 49.156 | 49.053
0.04 | 0.0023562 | 29.345 | 65.86 | 67.24
0.05 | 0.0026481 | 35.401 | 82.3 | 85.01
0.06 | 0.00289 | 40.846 | 98.66 | 102.83
0.07 | 0.0030824 | 45.757 | 114.85 | 120.38
0.08 | 0.003273 | 50.127 | 130.85 | 138.07
0.09 | 0.0034279 | 54.014 | 146.6 | 155.17
0.1 | 0.0035913 | 57.36 | 162.21 | 172.45
0.11 | 0.0037321 | 60.49 | 177.57 | 189.56
0.12 | 0.0038702 | 63.16 | 192.92 | 206.59
0.13 | 0.0040157 | 65.54 | 207.66 | 223.24
0.14 | 0.0041372 | 67.69 | 222.18 | 239.59
0.15 | 0.0042904 | 69.59 | 236.64 | 255.91
0.16 | 0.0044337 | 71.35 | 250.54 | 272
0.17 | 0.0045712 | 72.81 | 264.49 | 288.06
0.18 | 0.0047316 | 74.25 | 277.62 | 303.41
0.19 | 0.004884 | 75.55 | 290.76 | 318.91
0.2 | 0.0050473 | 76.8 | 303.53 | 334.02
0.21 | 0.0051947 | 77.98 | 315.69 | 348.62
0.22 | 0.0053605 | 79.08 | 327.82 | 363.56
0.23 | 0.0055265 | 80.31 | 339.46 | 377.89
0.24 | 0.0056715 | 81.47 | 350.62 | 391.82
0.25 | 0.005741 | 82.74 | 361.4 | 405.65
0.26 | 0.005951 | 84.07 | 371.98 | 419.15
0.27 | 0.00615 | 85.33 | 382.04 | 432.52
0.28 | 0.006334 | 86.75 | 391.66 | 445.39
0.29 | 0.006546 | 88.13 | 400.94 | 458.02
0.3 | 0.006761 | 89.41 | 409.91 | 470.39
0.31 | 0.006986 | 90.8 | 418.52 | 482.72
0.32 | 0.007186 | 91.92 | 426.62 | 494.24
0.33 | 0.007412 | 93.16 | 434.53 | 505.8
0.34 | 0.00763 | 94.41 | 442.06 | 516.94
0.35 | 0.007847 | 95.55 | 449.17 | 527.65
0.36 | 0.008082 | 96.63 | 456.12 | 538.42
0.37 | 0.008326 | 97.79 | 462.67 | 548.46
0.38 | 0.008582 | 98.95 | 468.89 | 558.3
0.39 | 0.008782 | 100.08 | 474.87 | 567.84
0.4 | 0.009082 | 101.22 | 480.6 | 576.8
0.41 | 0.00934 | 102.14 | 486 | 586.2
0.42 | 0.009648 | 103.5 | 491.24 | 594.3
0.43 | 0.009893 | 104.56 | 496.17 | 602.6
0.44 | 0.010211 | 105.57 | 501.04 | 610.6
0.45 | 0.010527 | 106.83 | 505.57 | 618.2
0.46 | 0.010839 | 107.78 | 510.04 | 625.7
0.47 | 0.011214 | 109.02 | 514.28 | 632.7
0.48 | 0.01155 | 110.09 | 518.44 | 639
0.49 | 0.011977 | 111.29 | 522.46 | 645.4
0.5 | 0.012358 | 112.36 | 526.25 | 651.8
0.51 | 0.012832 | 113.48 | 530.06 | 657.5
0.52 | 0.013294 | 114.74 | 533.72 | 663
0.53 | 0.013765 | 115.95 | 537.25 | 668.3
0.54 | 0.01428 | 117.17 | 540.69 | 673.3
0.55 | 0.014841 | 118.21 | 543.99 | 678.2
0.56 | 0.015399 | 119.56 | 547.26 | 682.6
0.57 | 0.015917 | 120.79 | 550.43 | 687
0.58 | 0.016552 | 122.07 | 553.47 | 691
0.59 | 0.017259 | 123.39 | 556.4 | 694.6
0.6 | 0.017843 | 124.51 | 559.27 | 698.4
0.61 | 0.018464 | 125.83 | 562.08 | 701.6
0.62 | 0.01922 | 127.17 | 564.77 | 704.5
0.63 | 0.019949 | 128.41 | 567.44 | 707.7
0.64 | 0.020704 | 129.81 | 569.83 | 710.1
0.65 | 0.02143 | 130.96 | 572.3 | 712.8
0.66 | 0.022271 | 132.31 | 574.6 | 715.2
0.67 | 0.023052 | 133.68 | 576.6 | 717.2
0.68 | 0.023793 | 135.01 | 578.9 | 719.2
0.69 | 0.024832 | 136.23 | 581.2 | 721
0.7 | 0.025525 | 137.65 | 583 | 722.8
0.71 | 0.026482 | 138.93 | 584.8 | 724.3
0.72 | 0.027298 | 140.31 | 587 | 725.5
0.73 | 0.028301 | 141.7 | 588.6 | 726.9
0.74 | 0.029243 | 142.8 | 590.6 | 728.3
0.75 | 0.030109 | 144.3 | 591.9 | 729
0.76 | 0.031187 | 145.64 | 594 | 730.3
0.77 | 0.0322 | 146.96 | 595.2 | 731.3
0.78 | 0.033342 | 148.48 | 596.6 | 731.9
0.79 | 0.034033 | 149.67 | 598.2 | 732.9
0.8 | 0.035359 | 151.12 | 599.4 | 733.5
0.81 | 0.036488 | 152.56 | 601 | 734.1
0.82 | 0.037543 | 153.92 | 602.2 | 734.9
0.83 | 0.03873 | 155.24 | 603.7 | 735.4
0.84 | 0.039776 | 156.71 | 605.1 | 735.6
0.85 | 0.041095 | 158.11 | 606 | 736.3
0.86 | 0.042104 | 159.57 | 607.2 | 737
0.87 | 0.043433 | 161 | 608.6 | 737.5
0.88 | 0.044685 | 162.3 | 609.4 | 737.8
0.89 | 0.046009 | 163.85 | 610.6 | 738.1
0.9 | 0.047112 | 165.35 | 611.6 | 738.6
0.91 | 0.048549 | 166.82 | 613 | 738.9
0.92 | 0.049836 | 168.36 | 614 | 739.3
0.93 | 0.051302 | 169.62 | 615.2 | 739.5
0.94 | 0.052578 | 171.24 | 616.2 | 739.9
0.95 | 0.054054 | 172.76 | 617.2 | 740.3
0.96 | 0.055476 | 174.23 | 618.2 | 740.7
0.97 | 0.056845 | 175.79 | 619.2 | 740.9
0.98 | 0.05858 | 177.27 | 620.4 | 741.1
0.99 | 0.05962 | 178.75 | 621.3 | 741.2
1 | 0.06132 | 180.25 | 622.4 | 741.5