## I-V Characteristic (mA-mm)
VDS (V) | VGS = -0.300 V | VGS = 0.100 V | VGS = 0.500 V | VGS = 0.900 V
0 | -2.8259e-05 | -0.5366 | -1.2032 | -5.309
0.01 | 0.0008848 | 7.884 | 15.907 | 13.19
0.02 | 0.0015598 | 15.593 | 32.571 | 31.005
0.03 | 0.0020689 | 22.995 | 49.169 | 49.029
0.04 | 0.0024625 | 29.698 | 65.98 | 67.34
0.05 | 0.0027728 | 35.737 | 82.26 | 84.95
0.06 | 0.0030184 | 41.258 | 98.68 | 102.82
0.07 | 0.0032327 | 46.287 | 115.04 | 120.56
0.08 | 0.0034229 | 50.729 | 130.88 | 138.04
0.09 | 0.0035919 | 54.659 | 146.61 | 155.18
0.1 | 0.003755 | 57.96 | 162.36 | 172.53
0.11 | 0.0039052 | 61.13 | 177.79 | 189.7
0.12 | 0.0040522 | 63.83 | 193 | 206.6
0.13 | 0.0042007 | 66.3 | 207.77 | 223.24
0.14 | 0.0043262 | 68.5 | 222.46 | 239.75
0.15 | 0.0044911 | 70.4 | 236.77 | 256.03
0.16 | 0.0046308 | 72.17 | 250.61 | 272
0.17 | 0.0047842 | 73.72 | 264.77 | 288.26
0.18 | 0.0049315 | 75.14 | 277.9 | 303.53
0.19 | 0.0050914 | 76.38 | 290.92 | 318.89
0.2 | 0.005258 | 77.69 | 303.79 | 334.18
0.21 | 0.0054202 | 78.93 | 316.15 | 348.9
0.22 | 0.005584 | 80.03 | 328.1 | 363.64
0.23 | 0.005659 | 81.31 | 339.79 | 377.92
0.24 | 0.005849 | 82.38 | 351.07 | 392.12
0.25 | 0.006032 | 83.71 | 361.86 | 405.85
0.26 | 0.006233 | 85.11 | 372.3 | 419.32
0.27 | 0.006444 | 86.39 | 382.43 | 432.76
0.28 | 0.006633 | 87.81 | 392.22 | 445.7
0.29 | 0.006851 | 89.09 | 401.4 | 458.2
0.3 | 0.007066 | 90.4 | 410.34 | 470.54
0.31 | 0.007291 | 91.8 | 419.16 | 483.07
0.32 | 0.007477 | 93.06 | 427.23 | 494.55
0.33 | 0.007734 | 94.14 | 435.1 | 506.02
0.34 | 0.007956 | 95.35 | 442.67 | 517.2
0.35 | 0.00819 | 96.57 | 449.88 | 527.99
0.36 | 0.008436 | 97.73 | 456.85 | 538.8
0.37 | 0.008701 | 98.92 | 463.29 | 548.78
0.38 | 0.008948 | 99.94 | 469.55 | 558.62
0.39 | 0.00917 | 101.15 | 475.57 | 568.29
0.4 | 0.009471 | 102.26 | 481.36 | 577.3
0.41 | 0.00977 | 103.35 | 486.79 | 586.4
0.42 | 0.010032 | 104.55 | 492.01 | 594.8
0.43 | 0.010307 | 105.53 | 497.04 | 603.4
0.44 | 0.010673 | 106.75 | 501.9 | 611
0.45 | 0.010999 | 107.87 | 506.46 | 618.6
0.46 | 0.011344 | 109.01 | 510.89 | 625.9
0.47 | 0.011673 | 110.11 | 515.25 | 632.9
0.48 | 0.01208 | 111.2 | 519.44 | 639.6
0.49 | 0.012478 | 112.38 | 523.47 | 645.8
0.5 | 0.012888 | 113.57 | 527.26 | 652.1
0.51 | 0.013381 | 114.8 | 531.1 | 658.2
0.52 | 0.01388 | 115.79 | 534.83 | 663.8
0.53 | 0.014429 | 117.17 | 538.34 | 668.5
0.54 | 0.01488 | 118.27 | 541.82 | 674
0.55 | 0.015443 | 119.51 | 545.12 | 678.8
0.56 | 0.016076 | 120.82 | 548.49 | 683.4
0.57 | 0.016699 | 121.9 | 551.61 | 687.5
0.58 | 0.017324 | 123.25 | 554.72 | 691.4
0.59 | 0.018 | 124.6 | 557.59 | 695.2
0.6 | 0.018709 | 125.75 | 560.54 | 698.8
0.61 | 0.019329 | 127.17 | 563.38 | 702.3
0.62 | 0.020141 | 128.36 | 566.02 | 705.2
0.63 | 0.020809 | 129.78 | 568.65 | 708.2
0.64 | 0.021707 | 131.1 | 571.1 | 711.1
0.65 | 0.022365 | 132.4 | 573.5 | 713.3
0.66 | 0.023256 | 133.6 | 575.7 | 715.7
0.67 | 0.024041 | 134.97 | 578.2 | 717.9
0.68 | 0.024913 | 136.37 | 580.2 | 719.8
0.69 | 0.025797 | 137.67 | 582.2 | 721.7
0.7 | 0.026689 | 139.09 | 584.6 | 723.3
0.71 | 0.027689 | 140.23 | 586.4 | 724.7
0.72 | 0.028514 | 141.7 | 588.2 | 726.1
0.73 | 0.029548 | 143.06 | 589.9 | 727.4
0.74 | 0.030587 | 144.42 | 591.8 | 728.7
0.75 | 0.031602 | 145.81 | 593.6 | 729.7
0.76 | 0.032556 | 147.09 | 595 | 730.7
0.77 | 0.033598 | 148.54 | 596.6 | 731.7
0.78 | 0.034758 | 149.9 | 598.1 | 732.3
0.79 | 0.035739 | 151.26 | 599.4 | 733.5
0.8 | 0.036895 | 152.6 | 601 | 733.9
0.81 | 0.038027 | 154 | 602.2 | 734.9
0.82 | 0.039147 | 155.43 | 603.6 | 735.1
0.83 | 0.040225 | 156.93 | 605.1 | 735.9
0.84 | 0.041594 | 158.29 | 606.2 | 736.3
0.85 | 0.042862 | 159.6 | 607.4 | 737
0.86 | 0.044179 | 161.1 | 608.4 | 737.7
0.87 | 0.045383 | 162.62 | 609.9 | 738.1
0.88 | 0.046726 | 164.02 | 610.8 | 738.3
0.89 | 0.047982 | 165.59 | 612.2 | 738.7
0.9 | 0.049311 | 166.93 | 613.1 | 739.1
0.91 | 0.050802 | 168.48 | 614.2 | 739.5
0.92 | 0.052172 | 169.92 | 615.2 | 739.7
0.93 | 0.053674 | 171.37 | 616.5 | 740
0.94 | 0.054894 | 172.88 | 617.4 | 740.5
0.95 | 0.056374 | 174.33 | 618.6 | 740.9
0.96 | 0.05812 | 175.89 | 619.4 | 741
0.97 | 0.05907 | 177.39 | 620.6 | 741.2
0.98 | 0.06094 | 178.94 | 621.8 | 741.7
0.99 | 0.06258 | 180.28 | 622.7 | 741.9
1 | 0.06415 | 181.9 | 623.6 | 742.5