## I-V Characteristic (mA-mm)
VDS (V) | VGS = -0.300 V | VGS = 0.100 V | VGS = 0.500 V | VGS = 0.900 V
0 | -3.3908e-05 | -0.5154 | -1.0378 | -5.152
0.01 | 0.0008799 | 7.844 | 15.837 | 13.021
0.02 | 0.0015558 | 15.592 | 32.408 | 31.351
0.03 | 0.0020664 | 22.759 | 49.364 | 49.152
0.04 | 0.002462 | 29.561 | 65.9 | 67.36
0.05 | 0.0027725 | 35.569 | 82.49 | 85.05
0.06 | 0.0030199 | 41.029 | 98.59 | 102.75
0.07 | 0.0032326 | 46.01 | 114.89 | 120.5
0.08 | 0.003428 | 50.412 | 130.78 | 138.01
0.09 | 0.0035934 | 54.315 | 146.43 | 155.48
0.1 | 0.0037453 | 57.61 | 162.31 | 172.52
0.11 | 0.0039015 | 60.79 | 177.67 | 189.64
0.12 | 0.0040588 | 63.52 | 192.7 | 206.49
0.13 | 0.0042132 | 65.86 | 207.61 | 222.98
0.14 | 0.0043449 | 68.06 | 222.24 | 239.75
0.15 | 0.0044872 | 69.91 | 236.66 | 255.96
0.16 | 0.0046369 | 71.66 | 250.65 | 271.91
0.17 | 0.0047685 | 73.26 | 264.35 | 287.78
0.18 | 0.0049416 | 74.62 | 277.7 | 303.37
0.19 | 0.0050917 | 76 | 291 | 318.86
0.2 | 0.0052604 | 77.09 | 303.67 | 333.94
0.21 | 0.005422 | 78.37 | 316.03 | 348.77
0.22 | 0.0055996 | 79.56 | 327.93 | 363.42
0.23 | 0.005658 | 80.71 | 339.57 | 377.92
0.24 | 0.005857 | 81.86 | 351.01 | 391.92
0.25 | 0.006056 | 83.19 | 361.64 | 405.74
0.26 | 0.006255 | 84.5 | 372.15 | 419.23
0.27 | 0.006436 | 85.83 | 382.28 | 432.43
0.28 | 0.006636 | 87.23 | 391.98 | 445.65
0.29 | 0.006862 | 88.48 | 401.31 | 458.2
0.3 | 0.007053 | 89.82 | 410.26 | 470.45
0.31 | 0.007306 | 91.14 | 418.86 | 482.69
0.32 | 0.007495 | 92.36 | 427 | 494.37
0.33 | 0.007729 | 93.72 | 435.01 | 506
0.34 | 0.007962 | 94.7 | 442.49 | 517.05
0.35 | 0.008191 | 95.97 | 449.72 | 527.89
0.36 | 0.008422 | 97.19 | 456.63 | 538.53
0.37 | 0.008684 | 98.27 | 463.15 | 548.83
0.38 | 0.008931 | 99.39 | 469.46 | 558.61
0.39 | 0.009159 | 100.44 | 475.45 | 568.18
0.4 | 0.009486 | 101.62 | 481.2 | 577.3
0.41 | 0.009751 | 102.72 | 486.64 | 586.4
0.42 | 0.010065 | 103.83 | 491.84 | 594.9
0.43 | 0.010323 | 104.88 | 496.88 | 603.4
0.44 | 0.010632 | 105.99 | 501.73 | 611.1
0.45 | 0.010978 | 107.13 | 506.31 | 618.6
0.46 | 0.011297 | 108.28 | 510.75 | 626.1
0.47 | 0.011664 | 109.47 | 515.09 | 633.2
0.48 | 0.012055 | 110.4 | 519.24 | 639.7
0.49 | 0.012471 | 111.68 | 523.28 | 646.3
0.5 | 0.012856 | 112.8 | 527.21 | 652.3
0.51 | 0.013364 | 113.97 | 530.98 | 658.3
0.52 | 0.01381 | 115.16 | 534.65 | 663.9
0.53 | 0.014404 | 116.31 | 538.2 | 669.3
0.54 | 0.01491 | 117.51 | 541.69 | 674.2
0.55 | 0.01546 | 118.75 | 545.04 | 678.8
0.56 | 0.016051 | 120.08 | 548.39 | 683.4
0.57 | 0.016666 | 121.16 | 551.45 | 687.6
0.58 | 0.017294 | 122.48 | 554.56 | 691.6
0.59 | 0.017954 | 123.7 | 557.55 | 695.8
0.6 | 0.018678 | 124.98 | 560.5 | 699.3
0.61 | 0.019369 | 126.27 | 563.27 | 702.7
0.62 | 0.020115 | 127.5 | 565.92 | 705.9
0.63 | 0.020836 | 128.85 | 568.58 | 708.8
0.64 | 0.021636 | 130.21 | 571.2 | 711.4
0.65 | 0.022364 | 131.48 | 573.5 | 714
0.66 | 0.023162 | 132.84 | 575.7 | 716.2
0.67 | 0.02404 | 134.06 | 578.2 | 718.5
0.68 | 0.024788 | 135.52 | 580.2 | 720.4
0.69 | 0.025774 | 136.79 | 582.2 | 722.1
0.7 | 0.026696 | 138.04 | 584.6 | 724
0.71 | 0.027671 | 139.53 | 586.4 | 725.5
0.72 | 0.028499 | 140.76 | 588.2 | 726.9
0.73 | 0.029532 | 142.18 | 589.8 | 728.3
0.74 | 0.030473 | 143.54 | 591.7 | 729.2
0.75 | 0.031498 | 144.8 | 593.4 | 730.6
0.76 | 0.032529 | 146.11 | 595 | 731.5
0.77 | 0.033549 | 147.57 | 596.6 | 732.5
0.78 | 0.034596 | 148.86 | 597.8 | 733.5
0.79 | 0.035478 | 150.29 | 599.7 | 734.3
0.8 | 0.036996 | 151.73 | 601 | 734.9
0.81 | 0.037932 | 152.94 | 602.5 | 735.5
0.82 | 0.039182 | 154.44 | 603.8 | 736.3
0.83 | 0.040208 | 155.88 | 605.1 | 736.7
0.84 | 0.041636 | 157.24 | 606.3 | 737.5
0.85 | 0.04274 | 158.76 | 607.4 | 738.1
0.86 | 0.043883 | 160.04 | 608.6 | 738.3
0.87 | 0.045406 | 161.6 | 609.9 | 738.7
0.88 | 0.046545 | 162.97 | 611 | 739.3
0.89 | 0.047983 | 164.49 | 612.2 | 739.5
0.9 | 0.048861 | 165.89 | 613.5 | 739.9
0.91 | 0.050445 | 167.37 | 614.3 | 740.5
0.92 | 0.051851 | 168.92 | 615.4 | 740.7
0.93 | 0.053322 | 170.44 | 616.4 | 741.1
0.94 | 0.054756 | 171.93 | 617.6 | 741.2
0.95 | 0.056216 | 173.29 | 618.6 | 741.8
0.96 | 0.0578 | 174.88 | 619.6 | 742
0.97 | 0.05924 | 176.39 | 620.7 | 742.5
0.98 | 0.06034 | 177.92 | 621.8 | 742.7
0.99 | 0.06201 | 179.51 | 622.7 | 742.8
1 | 0.06358 | 180.91 | 623.9 | 743.1