## I-V Characteristic (mA-mm)
VDS (V) | VGS = -0.300 V | VGS = 0.100 V | VGS = 0.500 V | VGS = 0.900 V
0 | -3.18e-05 | -0.533 | -1.0694 | -5.131
0.01 | 0.0009082 | 7.772 | 15.724 | 13.069
0.02 | 0.0016026 | 15.58 | 32.679 | 31.405
0.03 | 0.0021251 | 22.862 | 49.129 | 49.212
0.04 | 0.0025281 | 29.508 | 66.2 | 67.47
0.05 | 0.0028561 | 35.564 | 82.34 | 85.13
0.06 | 0.0031135 | 41.084 | 98.63 | 102.78
0.07 | 0.0033372 | 46.055 | 115.03 | 120.68
0.08 | 0.0035313 | 50.451 | 130.78 | 138.06
0.09 | 0.0037058 | 54.387 | 146.7 | 155.52
0.1 | 0.0038717 | 57.65 | 162.31 | 172.64
0.11 | 0.0040324 | 60.81 | 177.75 | 189.86
0.12 | 0.0041832 | 63.52 | 192.73 | 206.63
0.13 | 0.0043416 | 65.96 | 207.89 | 223.06
0.14 | 0.0044777 | 68.2 | 222.4 | 239.99
0.15 | 0.0046522 | 70.05 | 236.74 | 256.18
0.16 | 0.0047949 | 71.85 | 250.69 | 271.99
0.17 | 0.0049606 | 73.45 | 264.58 | 287.95
0.18 | 0.0051217 | 74.82 | 277.91 | 303.53
0.19 | 0.0052874 | 76.2 | 290.93 | 319.01
0.2 | 0.0054526 | 77.41 | 303.79 | 333.97
0.21 | 0.0056099 | 78.69 | 316.05 | 348.98
0.22 | 0.005684 | 79.79 | 327.8 | 363.52
0.23 | 0.005899 | 81.07 | 339.79 | 378
0.24 | 0.006091 | 82.18 | 350.9 | 391.98
0.25 | 0.00628 | 83.55 | 361.61 | 405.86
0.26 | 0.006509 | 84.8 | 372.11 | 419.18
0.27 | 0.006705 | 86.23 | 382.28 | 432.44
0.28 | 0.006931 | 87.61 | 391.86 | 445.75
0.29 | 0.007132 | 88.83 | 401.12 | 458.2
0.3 | 0.007367 | 90.31 | 410.11 | 470.38
0.31 | 0.007591 | 91.62 | 418.68 | 482.65
0.32 | 0.007795 | 92.84 | 426.85 | 494.23
0.33 | 0.008053 | 94.12 | 434.77 | 505.9
0.34 | 0.008295 | 95.19 | 442.32 | 516.76
0.35 | 0.008563 | 96.43 | 449.47 | 527.71
0.36 | 0.008778 | 97.63 | 456.28 | 538.31
0.37 | 0.009062 | 98.75 | 462.92 | 548.5
0.38 | 0.009331 | 99.94 | 469.18 | 558.24
0.39 | 0.0096 | 101.02 | 475.1 | 567.84
0.4 | 0.009888 | 102.1 | 480.79 | 577
0.41 | 0.010177 | 103.31 | 486.28 | 586
0.42 | 0.010505 | 104.41 | 491.52 | 594.3
0.43 | 0.01079 | 105.49 | 496.5 | 602.8
0.44 | 0.011147 | 106.61 | 501.26 | 610.6
0.45 | 0.011479 | 107.74 | 505.9 | 618.2
0.46 | 0.011866 | 108.9 | 510.35 | 625.5
0.47 | 0.012218 | 110.09 | 514.65 | 632.7
0.48 | 0.012666 | 111.08 | 518.79 | 639.3
0.49 | 0.01307 | 112.32 | 522.78 | 645.3
0.5 | 0.013533 | 113.49 | 526.72 | 651.8
0.51 | 0.01405 | 114.65 | 530.43 | 657.5
0.52 | 0.014547 | 115.89 | 534.16 | 663.3
0.53 | 0.015095 | 117.01 | 537.68 | 668.5
0.54 | 0.015598 | 118.27 | 541.15 | 673.4
0.55 | 0.016272 | 119.51 | 544.57 | 678
0.56 | 0.016897 | 120.74 | 547.77 | 683
0.57 | 0.017532 | 121.96 | 550.91 | 687
0.58 | 0.018151 | 123.24 | 554.05 | 690.8
0.59 | 0.018885 | 124.56 | 557.03 | 694.6
0.6 | 0.019611 | 125.81 | 559.92 | 698.4
0.61 | 0.02034 | 127.14 | 562.69 | 701.6
0.62 | 0.021113 | 128.33 | 565.42 | 704.8
0.63 | 0.021918 | 129.73 | 568.04 | 707.6
0.64 | 0.022703 | 131.1 | 570.5 | 710.4
0.65 | 0.023465 | 132.32 | 572.9 | 713.2
0.66 | 0.024481 | 133.73 | 575 | 715.5
0.67 | 0.025253 | 134.97 | 577.6 | 717.6
0.68 | 0.026258 | 136.37 | 579.8 | 719.5
0.69 | 0.027129 | 137.75 | 581.8 | 721.6
0.7 | 0.028185 | 139.09 | 583.8 | 722.9
0.71 | 0.029096 | 140.38 | 586 | 724.7
0.72 | 0.030076 | 141.74 | 587.8 | 725.9
0.73 | 0.031206 | 143.18 | 589.4 | 727.4
0.74 | 0.032282 | 144.5 | 591.4 | 728.4
0.75 | 0.033281 | 145.91 | 593 | 729.9
0.76 | 0.034303 | 147.17 | 594.3 | 730.7
0.77 | 0.035571 | 148.55 | 596.2 | 731.5
0.78 | 0.036603 | 150.01 | 597.6 | 732.3
0.79 | 0.037821 | 151.42 | 599.2 | 733.3
0.8 | 0.038956 | 152.9 | 600.7 | 733.9
0.81 | 0.040243 | 154.1 | 601.9 | 734.9
0.82 | 0.041463 | 155.57 | 603.3 | 735.4
0.83 | 0.042627 | 157.04 | 604.6 | 736.1
0.84 | 0.04398 | 158.51 | 605.8 | 736.7
0.85 | 0.04527 | 159.95 | 607.1 | 737.1
0.86 | 0.0468 | 161.32 | 608.3 | 737.7
0.87 | 0.047892 | 162.86 | 609.4 | 738.1
0.88 | 0.049294 | 164.31 | 610.6 | 738.3
0.89 | 0.050591 | 165.81 | 611.7 | 738.9
0.9 | 0.052068 | 167.19 | 613 | 739.1
0.91 | 0.053528 | 168.76 | 613.8 | 739.5
0.92 | 0.055013 | 170.24 | 615.1 | 740.1
0.93 | 0.05654 | 171.7 | 616.2 | 740.5
0.94 | 0.0583 | 173.26 | 617.2 | 740.7
0.95 | 0.0597 | 174.61 | 618.3 | 741.1
0.96 | 0.06132 | 176.23 | 619.5 | 741.2
0.97 | 0.06278 | 177.75 | 620.3 | 741.5
0.98 | 0.06435 | 179.28 | 621.4 | 741.9
0.99 | 0.06618 | 180.88 | 622.5 | 742.3
1 | 0.06776 | 182.22 | 623.4 | 742.5