## I-V Characteristic (mA-mm)
VDS (V) | VGS = -0.300 V | VGS = 0.100 V | VGS = 0.500 V | VGS = 0.900 V
0 | -3.6174e-05 | -0.51376 | -1.091 | -5.131
0.01 | 0.0009072 | 7.844 | 15.995 | 12.905
0.02 | 0.0016063 | 15.719 | 32.498 | 31.073
0.03 | 0.0021255 | 22.919 | 49.058 | 48.874
0.04 | 0.002528 | 29.639 | 65.73 | 67.08
0.05 | 0.0028491 | 35.693 | 81.99 | 84.68
0.06 | 0.0031072 | 41.194 | 98.28 | 102.38
0.07 | 0.0033296 | 46.254 | 114.48 | 119.97
0.08 | 0.0035179 | 50.668 | 130.55 | 137.34
0.09 | 0.0036801 | 54.599 | 146.15 | 154.78
0.1 | 0.0038482 | 57.92 | 161.64 | 171.85
0.11 | 0.0040072 | 61.05 | 177.2 | 188.86
0.12 | 0.0041624 | 63.83 | 192.06 | 205.65
0.13 | 0.0043115 | 66.3 | 207.09 | 222.54
0.14 | 0.0044655 | 68.47 | 221.47 | 238.65
0.15 | 0.0046205 | 70.41 | 235.84 | 255.01
0.16 | 0.0047656 | 72.13 | 249.8 | 271.02
0.17 | 0.0049276 | 73.71 | 263.59 | 286.72
0.18 | 0.0050808 | 75.12 | 276.83 | 302.41
0.19 | 0.005232 | 76.48 | 290 | 317.75
0.2 | 0.005425 | 77.76 | 302.7 | 332.79
0.21 | 0.0055918 | 78.92 | 315.07 | 347.59
0.22 | 0.005652 | 80.13 | 327.08 | 362.04
0.23 | 0.005833 | 81.19 | 338.7 | 376.65
0.24 | 0.006048 | 82.55 | 349.9 | 390.54
0.25 | 0.006257 | 83.78 | 360.7 | 404.23
0.26 | 0.006466 | 85.11 | 371.05 | 417.76
0.27 | 0.006651 | 86.61 | 381.29 | 431.17
0.28 | 0.006872 | 87.78 | 390.94 | 443.99
0.29 | 0.007082 | 89.22 | 400.16 | 456.66
0.3 | 0.007305 | 90.54 | 409.11 | 468.98
0.31 | 0.007521 | 91.87 | 417.77 | 481.1
0.32 | 0.007762 | 93.13 | 425.95 | 492.87
0.33 | 0.007989 | 94.32 | 433.89 | 504.3
0.34 | 0.0082 | 95.55 | 441.38 | 515.45
0.35 | 0.008486 | 96.71 | 448.59 | 526.23
0.36 | 0.008725 | 97.88 | 455.54 | 536.69
0.37 | 0.008996 | 98.92 | 462.07 | 547.05
0.38 | 0.009241 | 100.14 | 468.32 | 556.81
0.39 | 0.009476 | 101.3 | 474.33 | 566.34
0.4 | 0.009763 | 102.38 | 480.1 | 575.4
0.41 | 0.010056 | 103.58 | 485.54 | 584.4
0.42 | 0.010354 | 104.54 | 490.75 | 593
0.43 | 0.01068 | 105.75 | 495.77 | 601.2
0.44 | 0.010997 | 106.89 | 500.68 | 609.4
0.45 | 0.011318 | 108.02 | 505.23 | 617
0.46 | 0.011692 | 109.19 | 509.66 | 624.2
0.47 | 0.012079 | 110.2 | 513.93 | 631.3
0.48 | 0.012479 | 111.42 | 518.13 | 637.7
0.49 | 0.012875 | 112.58 | 522.16 | 644.1
0.5 | 0.013355 | 113.8 | 526.02 | 650.3
0.51 | 0.013811 | 114.9 | 529.8 | 656.2
0.52 | 0.014273 | 116.03 | 533.49 | 661.7
0.53 | 0.014841 | 117.3 | 537.06 | 667.1
0.54 | 0.015415 | 118.51 | 540.51 | 672.1
0.55 | 0.016 | 119.79 | 543.87 | 676.8
0.56 | 0.01656 | 120.89 | 547.16 | 681.3
0.57 | 0.017241 | 122.22 | 550.31 | 685.6
0.58 | 0.017894 | 123.47 | 553.38 | 689.8
0.59 | 0.018615 | 124.78 | 556.4 | 693.6
0.6 | 0.019319 | 126.13 | 559.23 | 697.2
0.61 | 0.020081 | 127.29 | 562.08 | 700.5
0.62 | 0.020856 | 128.63 | 564.78 | 703.6
0.63 | 0.021531 | 130.01 | 567.42 | 706.4
0.64 | 0.022435 | 131.28 | 569.98 | 709.3
0.65 | 0.02332 | 132.6 | 572.3 | 711.7
0.66 | 0.024143 | 133.92 | 574.5 | 714.1
0.67 | 0.024987 | 135.27 | 577 | 716.2
0.68 | 0.025867 | 136.61 | 579 | 718.5
0.69 | 0.026784 | 138.05 | 581 | 720.1
0.7 | 0.027759 | 139.16 | 583.2 | 721.7
0.71 | 0.028659 | 140.63 | 585 | 723.3
0.72 | 0.029627 | 141.98 | 587 | 724.9
0.73 | 0.030737 | 143.28 | 588.9 | 725.9
0.74 | 0.031552 | 144.74 | 590.8 | 727.1
0.75 | 0.032717 | 145.93 | 592.4 | 728.3
0.76 | 0.033928 | 147.35 | 594 | 729.2
0.77 | 0.035015 | 148.73 | 595.6 | 730.3
0.78 | 0.03603 | 150.09 | 597.2 | 731.5
0.79 | 0.037193 | 151.52 | 598.5 | 731.9
0.8 | 0.038348 | 152.84 | 599.8 | 732.4
0.81 | 0.039598 | 154.24 | 601 | 733.5
0.82 | 0.040836 | 155.64 | 602.6 | 734.1
0.83 | 0.042086 | 157.11 | 603.8 | 734.7
0.84 | 0.043339 | 158.41 | 605.1 | 735.1
0.85 | 0.044562 | 159.86 | 606.3 | 735.7
0.86 | 0.046005 | 161.32 | 607.4 | 736.2
0.87 | 0.04725 | 162.79 | 608.6 | 736.7
0.88 | 0.04866 | 164.21 | 609.8 | 737.3
0.89 | 0.049938 | 165.57 | 611 | 737.7
0.9 | 0.051347 | 167.11 | 612.2 | 738.1
0.91 | 0.052898 | 168.64 | 613 | 738.3
0.92 | 0.054236 | 170.07 | 614 | 738.7
0.93 | 0.055719 | 171.64 | 615.1 | 738.8
0.94 | 0.05713 | 173.06 | 616.2 | 739.3
0.95 | 0.05908 | 174.59 | 617.4 | 739.5
0.96 | 0.06028 | 176.08 | 618.4 | 739.9
0.97 | 0.0622 | 177.59 | 619.6 | 740.2
0.98 | 0.06355 | 179.06 | 620.6 | 740.5
0.99 | 0.06455 | 180.56 | 621.4 | 741
1 | 0.06671 | 182.15 | 622.7 | 741.1